## mof_matched
nist_name | csd_identifier | doi | formula | has_disorder
((Me2NH2)In(NH2BDC)2) | XALROT | 10.1039/c2cc16923a | (C16 H10 In1 N2 O8)n | TRUE
(Et2NH2)3[(Cu4Cl)3(TTCA)8] | REGYOT | 10.1039/c2cc35461f | (C168 H72 Cl3 Cu12 O48 3-)n,26n(C5 H11 N1 O1),3n(C4 H12 N1 1+) | TRUE
(H3O)4[Ni6(pi3-O)2(pi2-OSC2H6)2(SO4)2(TATB)8/3].4C2H6O.13H2O | UGODEB | 10.1021/acs.inorgchem.5b00316 | (C102 H66 N12 Ni9 O42 S6 6-)n,6n(H3 O1 1+),6n(C2 H6 O1),19.5n(H2 O1) | TRUE
(In3O)(OH)(ADC)2(IN)2*4.67H2O | KACZEV | 10.1039/c0cc02808h | (C120 H75 In9 N18 O42)n,14n(H2 O1) | TRUE
(Me2NH2)2(DMF)9(H2O)5 | DEYMOL | 10.1021/ic302583a | (C37 H20 In2 O20 2-)n,2n(C2 H8 N1 1+),9n(C3 H7 N1 O1),5n(H2 O1) | TRUE
(me2NH2)6[In10(TTCA)12]*24DMF*15H2O | WUBWUN | 10.1021/ic501413r
(NH2(CH3)2)3[Zn6(BTC)4(BTB)] | SIJDUM | 10.1039/c3ce40929e | (C63 H27 O30 Zn6 3-)n,3n(C2 H8 N1 1+) | TRUE
[(CH3)2NH2]2[Eu3+(Î¼3-OH)8(1,4-NDC)6(H2O)6]*(solv)x | HUHZIV | 10.1021/ja5131403 | (C2 H8 N1 1+)n,n(C36 H28 Eu3 O19 1-) | TRUE
[(Ni^II)2Ni^III(mu3-OH)(IN)3(BDC)1.5] | AXUBOL | 10.1021/cg200579j | (C120 H76 N12 Ni12 O52)n,8n(H2 O1) | TRUE
[{Fe(NCS)2}3(TPB)4] | TIJMOQ | 10.1039/c3cc45180a | (C90 H60 Fe3 N18 S6)n,15n(C1 H2 Cl2),60n(C2 H6 O1),10n(H2 O1) | TRUE
[Cd2(azpy)3(NO3)4]*2Me2CO | RECMAN | 10.1021/cm990612m | (C30 H24 Cd2 N16 O12)n,2n(C3 H6 O1) | FALSE
[Cd2(sdb)2-(3-bpmh)2]n.3n(H2O).n(C6H5NO) | DUTLAH | 10.1039/c5dt01976a | (C52 H36 Cd2 N8 O12 S2)n | FALSE
[Cd2(sdb)2(4-bpmh)2(H2O)]n.2n(H2O) | DUTKUA | 10.1039/c5dt01976a | (C53 H40 Cd2 N8 O12 S2)n | FALSE
[Cd2L(H2O)]2*5H2O | OQEPUW | 10.1039/c1cc10990a | (C19 H8 Cd2 F6 O9)n,2.5n(H2 O1) | TRUE
[Co(azpy)2(NCS)2]*0.5EtOH | REBZIH | 10.1021/cm990612m | (C44 H32 Co2 N20 S4)n,n(C2 H6 O1) | TRUE
[Co2(azpy)3(NO3)4]*Me2CO*3H2O | REBWUQ | 10.1021/cm990612m | (C30 H24 Co2 N16 O12)n,n(C3 H6 O1),3n(H2 O1) | FALSE
[Co2(ndc)2(bpy)] | OHEQUP | 10.1039/c5sc01796c | (C34 H20 Co2 N2 O8)n | TRUE
[Co2(pbdc)2(bimb)0.5 (H2O)4 (DMF)0.25]n | XOMCOT | 10.1039/c4ta01900h | (C62 H42 Co2 N10 O8)n,0.5n(C18 H14 N4) | TRUE
[Co3(ndc)-(HCOO)3(mu3-OH)(H2O)]n | CANYIB | 10.1002/chem.201103687 | (C16 H12 Co3 N1 O12)n | TRUE
[CoIII(dpzca)2Ag](BF4)2*2(H2O) | HOWQUH | 10.1021/ic501876m | (C20 H12 Ag1 Co1 N10 O4 2+)n,2(B1 F4 1-),2(H2 O1) | TRUE
[Cu(BF4)2(bpp)2]n | XAFMEZ | 10.1016/j.micromeso.2015.03.021 | (C26 H28 B2 Cu1 F8 N4)n,n(C4 H8 O1) | TRUE
[Cu(Hoxonic)(bpy)0.5]n*1.5n | GUPLEJ | 10.1002/chem.200902346 | (C18 H10 Cu2 N8 O8)n,3n(H2 O1) | FALSE
[Cu(PF6)2(bpp)2]n PCP | AQIXEF | 10.1002/cplu.201500278 | (C26 H28 Cu1 N4 2+)n,2(C3 H6 O1),2(F6 P1 1-) | TRUE
[Cu(pmc)2].2/3DMF | AMAFOK | 10.1021/ic1012523 | (C10 H6 Cu1 N4 O4)n,0.67n(C3 H7 N1 O1) | TRUE
[Cu2(EBTC)(H2O)2]*8H2O*DMF*DMSO | YUGLES | 10.1039/b917046d | (C18 H10 Cu2 O10)n,n(C2 H6 O1 S1),n(C3 H7 N1 O1),8n(H2 O1) | TRUE
[Cu2(glu)2(mu-bpp)]*2H2O | MIJBAK | 10.1039/c3cc44193h | (C23 H26 Cu2 N2 O8)n | TRUE
[Cu2(L)2(SO4)(Br)2] | SETDUS | 10.1021/ic3026304 | (C8 H10 Br1 Cu1 N6 1+)n,0.5n(O4 S1 2-) | TRUE
[Cu2(L)2(SO4)-(Br)2]*4H2O | SETDOM | 10.1021/ic3026304 | (C16 H20 Br2 Cu2 N12 2+)n,n(O4 S1 2-),9n(H2 O1) | TRUE
[Cu2(Me4BPDC)2]*9DMF | TEMPEI | 10.1016/j.crci.2012.09.001 | (C63 H69 Cu3 N3 O15)n,10.5n(C3 H7 N1 O1) | TRUE
[Cu2(obb)2(bpy)0.5(DMF)]*2DMF | HEDCIE | 10.1021/ic300778m | (C72 H54 Cu4 N4 O22)n | FALSE
[Cu3(TDPAH)(H2O)3] 13H2O 8DMA | HIYGIH | 10.1039/c4cc00375f | (C60 H36 Cu6 N20 O30)n,8n(C4 H9 N1 O1),13n(H2 O1) | TRUE
[Fe2(BPEB)3] | ZODXOH | 10.1039/c4ta01798f | (C48 H24 Fe2 N12)n | TRUE
[Fe3(O)(pmc)5.3(O2CH)0.7]*DMF | OCUFUQ | 10.1016/j.micromeso.2011.09.017 | (C26 H16 Fe3 N10 O13)n,n(C3 H7 N1 O1) | TRUE
[H3O][In(btec)]*0.8H2O | EXOFIH | 10.1039/c1dt10683j | (H3 O1 1+)n,n(C10 H2 In1 O8 1-),0.8n(H2 O1) | FALSE
[HDMA]2-[Zn2(BDC)3(DMA)2]*6DMF | ZEYCOX | 10.1039/c3dt32846e | (C28 H26 N2 O12 Zn2 2-)n,6n(C3 H7 N1 O1),2n(C2 H8 N1 1+) | FALSE
[La(BTB)(H2O)3DMF]n Activated | FECXAO | 10.1039/c2jm15721g | (C27 H17 La1 O7)n,3n(C3 H7 N1 O1) | FALSE
[La(TATAB)(H2O)].6H2O | PUJJEL | 10.1002/chem.201405168 | (C24 H17 La1 N6 O7)n,6n(H2 O1) | FALSE
[Mn3(mu5-mTPO)(mu6-mTPO)(mu-H2O)(H2O)4]*2DMF*H2O | BETZOR | 10.1039/c3cc00093a | (C42 H34 Mn3 O19 P2)n,2n(C3 H7 N1 O1),n(H2 O1) | TRUE
[NH2(CH3)2][Zn3(4-Pca)3(ade)].10DMF.8H2O | CUDPOI | 10.1002/chem.201406323 | (C17 H10 N11 O6 Zn3 1-)n,C2 H8 N1 1+,10(C3 H7 N1 O1),8(H2 O1) | TRUE
[NH2(CH3)2][Zn3(BTA)(BTC)2(H2O)]*4DMAC*3H2O | NESVEO | 10.1039/c2ta00635a | (C24 H12 N3 O13 Zn3 1-)n,4n(C4 H9 N1 O1),3n(H2 O1),n(C2 H8 N1 1+) | TRUE
[NH2(CH3)2]2[Cd3(BTA)(BTC)2(H2O)]2*7DMAC*8H2O | NESVAK | 10.1039/c2ta00635a | (C2 H8 N1 1+)n,n(C24 H12 Cd3 N3 O13 1-),3.5n(C4 H9 N1 O1),4n(H2 O1) | TRUE
[Ni(BPEB)] | ZODXUN | 10.1039/c4ta01798f | (C16 H8 N4 Ni1)n | TRUE
[Ni2(C2O4)(L)2]n*6nH2O | YINSIZ | 10.1021/cg400948e | (C34 H20 N6 Ni2 O8)n,6n(H2 O1) | TRUE
[Ni2(m2-OH)(COO)2] | CUHGIX | 10.1039/c5ta03493k | (C50 H33 N12 Ni2 O5 1+)n,N1 O3 1-,3(C4 H9 N1 O1),4(C1 H4 O1),6(H2 O1) | TRUE
[Ni3(mu2-H2O)2(bdc)3(pyrazine)2]*3(DMA) | FIHRIZ | 10.1039/c3ce40548f | (C32 H24 N4 Ni3 O14)n,3n(C4 H9 N1 O1) | FALSE
[NiII(dpzca)2Ag]BF4*0.5(C3H6O) | HOWRAO | 10.1021/ic501876m | (C20 H12 Ag1 N10 Ni1 O4 1+)n,0.5(C3 H6 O1),B1 F4 1- | TRUE
[Zn(BDC-OH)-(TED)0.5] | IWAHUK | 10.1002/chem.201002818 | (C22 H20 N2 O10 Zn2)n,3n(C3 H7 N1 O1),0.6n(H2 O1) | TRUE
[Zn(BPEB)] | ZODYAU | 10.1039/c4ta01798f | (C16 H8 N4 Zn1)n | TRUE
[Zn(L) H2O] DMA | JOGBAK | 10.1039/c4cc00334a | (C23 H18 N2 O5 Zn1)n | TRUE
[Zn(L)].4DMF-a | QOZSIJ | 10.1039/c4dt02481h | (C35 H21 N3 O4 Zn1)n,4n(C3 H7 N1 O1) | TRUE
[Zn2(bdc)2(bphy)] | IXURAV | 10.1039/c1dt10682a | (C36 H28 N8 O8 Zn2)n,2n(C2 H6 O1),2n(H2 O1) | TRUE
[Zn2(bpdc)2bpe]-2DMF | MAKXAZ | 10.1039/c0cc02942d | (C40 H28 N2 O8 Zn2)n,2n(C3 H7 N1 O1) | TRUE
[Zn2(CN5H2)3(H2O)3]6H2O | GEZKED | 10.1002/cplu.201200270 | (C3 H12 N15 O3 Zn2)n,6n(H2 O1) | FALSE
[Zn2(TRZ)2(DOBDC)]n | BUYDEG | 10.1016/j.inoche.2015.11.001 | (C12 H8 N6 O6 Zn2)n | TRUE
[Zn22(btc)12-(H2O)22(NO3)8) xguest-c | NUBBAP | 10.1039/c4ce02154a | (C54 H40 O47 Zn11 4+)n,4n(N1 O3 1-) | TRUE
[Zn3-(ntb)2]n | PIFPIE | 10.1002/chem.200601534 | (C42 H24 N2 O12 Zn3)n | FALSE
[Zn3(TCPB)2*2H2O]*2H2O*4DMF | GICNIR | 10.1002/asia.201200601 | (C54 H34 O20 Zn3)n,2n(H2 O1),4n(C3 H7 N1 O1) | TRUE
[Zn3L2(btc)2(H2O)] | FIHHOV | 10.1039/c3ce41002a | (C66 H54 B2 F4 N8 O13 Zn3)n,3.5n(C3 H7 N1 O1),4n(H2 O1) | TRUE
[Zn4(TRZ)4(TTBDC)2]n | BUYDAC | 10.1016/j.inoche.2015.11.001 | (C20 H16 N12 O8 Zn4)n | TRUE
[Zn4O(Me4BPDC)3]*9DMF | TEMPAE | 10.1016/j.crci.2012.09.001 | (C60 H62 N2 O15 Zn4)n,7n(C3 H7 N1 O1) | TRUE
[Zn5(mu3-OH)4L2]*7H2O*DMF | XENMIO | 10.1039/c2cc36713k | (C42 H26 O20 Zn5)n,7n(H2 O1),n(C3 H7 N1 O1) | TRUE
[Zn6(mu6-O)(TPO)2]-(NO3)4-3H2O | NIYZIG | 10.1021/ic402481b | (C21 H15 O9 P1 Zn2)n | TRUE
{[(Me2NH2)2]*[Cd3(5-tbip)4]*2DMF}n | SIDCAL | 10.1039/c3ce40795k | (C96 H96 Cd6 O32 4-)n,4n(C3 H7 N1 O1),4n(C2 H8 N1 1+) | TRUE
{[Cd2(TPPBDA)(OBA)2] 4DMA 8H2O}n | JORLEJ | 10.1021/cg500269h | (C84 H56 Cd2 N6 O10)n,2(C4 H9 N1 O1) | TRUE
{[Co(dcpy)(bipy)0.5(H2O)]*H2O} | MARNOK | 10.1039/c2ce06372g | (C36 H26 Co2 N4 O10)n,4n(H2 O1) | TRUE
{[Dy(ox)(Bpybc)(H2O)]*OH*13H2O}n | REWSUJ | 10.1039/c3cc38260e | (C56 H44 Dy2 N4 O18 2+)n,2n(H1 O1 1-),26n(H2 O1) | TRUE
{[NH2(CH3)2][Zn(atz)(ox)]$H2O}n | BUBJUF | 10.1039/c5ra02935j | (C6 H4 N10 O8 Zn2)n | TRUE
{[Tb(FDA)1.5(DMF)]*DMF} | XIFHIF | 10.1002/chem.201203487 | (C24 H20 N2 O17 Tb2)n | TRUE
{[Zn3(L)3(DPB)1.5]-6DMF-H20}n | ZUJKAS | 10.1016/j.ica.2015.03.011 | (C60 H44 N2 O8 Zn2)n | TRUE
{[Zn3(ptp)3](DMF)2-(H2O)} | QARCET | 10.1021/ic2015463 | (C48 H24 N36 Zn3)n,2n(C3 H7 N1 O1),n(H2 O1) | FALSE
{[Zn4O(bfbpdc)3-(bpy)0.5(H2O)]*(3DMF)(H2O)}n | WIKGII | 10.1021/ic302645r | (C106 H48 F36 N2 O28 Zn8)n,6n(C3 H7 N1 O1),2n(H2 O1) | TRUE
{Ag3[Ag5(mu3-3,5-tBu2tz)6](BF4)2}n | LONJOP | 10.1016/j.micromeso.2013.09.006 | (C60 H108 Ag8 N18 2+)n,2n(B1 F4 1-) | TRUE
2,4,6-tris-(4-carboxyphenoxy)-1,3,5-triazine (H3tcpt) | RUSCUF | 10.1039/c5dt01770j | (C24 H13 N3 O10 Zn2)n | TRUE
3Inf[(Cu(mu4-O)(mu2-OH)2(Me2trzpba)4] | MALFUD | 10.1016/j.micromeso.2010.11.017 | (C44 H42 Cu4 N12 O11)n,10n(H2 O1) | TRUE
467-MOF | YUQDUL | 10.1002/chem.201502615 | (C54 H33 Al3 O21)n | TRUE
activated [NC2H8]4Cu5(BTT)3xG | COTYIV | 10.1039/c4cc10002f | (C27 H9 Cu5 N36 4-)n,4(C2 H8 N1 1+) | TRUE
activated {[Zn4(bpydb)3(datz)2(H2O)](DMF)4(EtOH)5(H2O)8}n | RUGZAW | 10.1021/cg501758a | (C76 H52 N16 O13 Zn4)n,4n(C3 H7 N1 O1),5n(C2 H6 O1),8n(H2 O1) | TRUE
Al-soc-MOF-2 | MUZKEZ | 10.1021/jacs.5b07053 | (C138 H90 Al6 O32 2+)n,2n(Cl1 1-) | TRUE
Al-soc-MOF-3 | MUZKAV | 10.1021/jacs.5b07053 | (C150 H96 Al6 O32 2+)n,2n(Cl1 1-) | TRUE
Beta-[{Co(F-pymo)2}n] | XOJCEF | 10.1002/chem.200801048 | (C16 H8 Co2 F4 N8 O4)n | FALSE
Beta-[{Zn(F-pymo)2}n] | XOJCOP | 10.1002/chem.200801048 | (C8 H4 F2 N4 O2 Zn1)n | FALSE
C10H5MnN3O4 | UVEVAT | 10.1039/c1cc12278a | (C10 H5 Mn1 N3 O4)n | TRUE
C115.5H202N14O43Zn4 | WAGYUA | 10.1039/c0cc02496a | (C99 H72 O38 Zn8)n,8n(C5 H11 N1 O1),20n(C4 H9 N1 O1),20n(H2 O1) | TRUE
C12H6O13Zn4 | XOZXOA | 10.1021/ic900486r | (C12 H7 O13 Zn4)n | TRUE
C17H27CoN3O7.50 | DIZVAK | 10.1002/zaac.200700580 | (C22 H20 Co2 N2 O8)n,4n(C3 H7 N1 O1),3n(H2 O1) | TRUE
C18H16N2NiO6.5 | WARQOX | 10.1039/c2dt12198k | (C36 H26 N4 Ni2 O10)n,4n(H2 O1) | TRUE
C26H8Cu2N2O12 | ALAMUW | 10.1002/chem.201002135 | (C32 H22 Cu2 N4 O14)n,n(C3 H7 N1 O1),n(H2 O1) | TRUE
C28H39N5O16Cu2 | FATLUJ | 10.1021/cg201594p | (C28 H26 Cu2 N5 O10)n,6n(H2 O1) | FALSE
C32H34N4O15Cl5Zn3 | LUPYAX | 10.1039/b927486c | (C64 H68 Cl10 N8 O30 Zn6)n | TRUE
C36H24Cu3N13O12 | QUJLAK02 | 10.1021/acs.inorgchem.5b00561 | (C36 H25 Cu3 N12 O9 1+)n,n(N1 O3 1-) | TRUE
C37H90Cu4O55 | FECXES | 10.1039/c2jm15538a | (C37 H28 Cu4 O24)n,31n(H2 O1) | TRUE
C41H46Cu2N2O16 | CUYWUP | 10.1039/b925903a | (C33 H28 Cu2 O14)n,2n(C4 H9 N1 O1) | TRUE
C48H34N18O12S2Zn5 | FUSTUK | 10.1021/ic1010083 | (C48 H30 N18 O9 S2 Zn5)n,15n(C3 H7 N1 O1),8n(H2 O1) | TRUE
C50H22Cu3O15 | OGOJAX | 10.1002/cplu.201500104 | (C50 H28 Cu3 O15)n | TRUE
C50H48Co3N6O14S3 | EYULOA | 10.1039/c1ce05103b | (C44 H34 Co3 N4 O12 S3)n,2n(C3 H7 N1 O1) | FALSE
C62H50Cd3K2N2O26 | PILJAX | 10.1039/c3ce26788a | (C62 H50 Cd3 K2 N2 O24)n,2n(H2 O1) | TRUE
C75H129Cu3N11O37 | MAYKOO | 10.1021/ic300950h | (C48 H36 Cu3 N2 O13)n,9n(C3 H7 N1 O1),15n(H2 O1) | TRUE
C99H72Cd6O42 | AROFET | 10.1021/cg101222w | (C33 H28 Cd2 O14)n | TRUE
CaIICuII6L3(OH)2(H2O)}*11H2O, L = (S,S)-leumox | DATMIX | 10.1039/c7ta01179b | (C42 H64 Ca1 Cu6 N6 O21)n,11(H2 O1) | TRUE
CaIICuII6L3(OH)2(H2O)}*13H2O, L = (S,S)-valmox | DATMET | 10.1039/c7ta01179b | (C36 H52 Ca1 Cu6 N6 O21)n,13(H2 O1) | FALSE
CALF-22 | NIMXIS | 10.1021/ic302127y | (C40 H20 N4 O32 Zn7)n,n(C3 H7 N1 O1),n(H2 O1) | TRUE
CALF-33-Et2H | AXICOB | 10.1002/anie.201607745 | (C56 H52 Cu3 O18 P6)n | TRUE
Cd (II)-MOF [Cd(L)(DMF)] | KETHEY02 | 10.1039/c4dt00230j | (C16 H14 Cd1 N2 O5)n | TRUE
Co(BDP) | QUPZAE | 10.1038/nature15732 | (C12 H8 Co1 N4)n | FALSE
Co2(BDC)2(DPNDO) | LOVVAV | 10.1021/cg501690b | (C26 H16 Co2 N2 O10)n | FALSE
Co2(NH2-BDC)1.5(L)(HCO2) solvent | ZUQMAB | 10.1002/ejic.201500715 | (C74 H53 Co4 N15 O22)n,4n(C3 H7 N1 O1),2n(H2 O1) | TRUE
Co3.bpda2- )3( tpt) /3 (DMF 2 )2 | CUGXAF | 10.1039/c5ce01047k | (C180 H138 Co9 N18 O42)n | TRUE
Co9(btc)6(tpt)2(H2O)15] | AWAWUR | 10.1021/cg200043a | (C90 H72 Co9 N12 O51)n | TRUE
COMOC-2(V^IV) | NIGBOW | 10.1021/ic301338a | (C14 H8 O5 V1)n | FALSE
CPF-13 | MIDTEA | 10.1021/cm301322b | (C2 H8 N1 1+)n,n(C26 H16 N5 O12 Zn3 1-) | TRUE
CPM-13 | IYUHUG | 10.1002/anie.201101957 | (C87 H55 In6 O34 1-)n,n(C1 H6 N1 1+) | TRUE
CPM-5 | IMUTUG | 10.1021/ja106903p | C2 H8 N1 1+,(C72 H36 In9 O56 1-)n,7(C3 H7 N1 O1),23(H2 O1) | TRUE
CPM-6 | IMUVES | 10.1021/ja106903p | (C1 H6 N1 1+)n,n(C72 H36 In9 O56 1-) | TRUE
Cu(BDC-OH) | XADCIQ | 10.1002/ejic.201000349 | (C16 H12 Cu2 O12)n,n(C5 H11 N1 O1) | TRUE
Cu2-Framework | GAFRUD | 10.1002/chem.201503163 | (C22 H15 Cu2 N1 O10)n | TRUE
Cu2TPTC-Me | MUKQUG | 10.1016/j.micromeso.2015.05.036 | (C24 H18 Cu2 O10)n,x(C2 H3 N1),x(C3 H7 N1 O1),x(H2 O1) | TRUE
Cu3(cdm)4 | QOPPOC | 10.1021/cm502189c | (C17 H14 Cu3 N12 O6)n | TRUE
Cu3(NH2btc)2 | ADOGEH | 10.1039/c2cc36220a | (C36 H28 Cu6 N4 O30)n,6n(C3 H7 N1 O1),10n(H2 O1) | TRUE
Cu-SDU-1 | ZEJDEZ01 | 10.1021/ic5017092
desolvated [Cu5(L)2(OH)2Â·(H2O)2Â·DMA2]Â·2DMAÂ·EtOHÂ·2H2O | HUDWUA | 10.1039/c5ce00762c | (C62 H52 Cu5 N2 O24)n,2(C4 H9 N1 O1),C2 H6 O1,2(H2 O1) | TRUE
Desolvated C12H13CuN5O6 | EWUCOP | 10.1021/ic1017467 | (C18 H8 Cu2 N8 O8)n,2n(C3 H7 N1 O1),2n(H2 O1) | FALSE
DUMMOP | DUMMOP | 10.1039/c5ce01192b | (C38 H24 N2 O8 Si1 Zn2)n | TRUE
DUT-23(Co) | ICAQIO | 10.1002/chem.201101383 | (C138 H84 Co6 N6 O24)n | TRUE
DUT-25 | ZECRAC | 10.1002/chem.201202352
DUT-49 | ACOCOM | 10.1039/c2cc34840c | (C40 H24 Cu2 N2 O10)n,5.2n(C5 H9 N1 O1) | TRUE
DUT-8(Co) | NIFFOZ | 10.1039/c2jm15601f | (C30 H24 Co2 N2 O8)n,6n(C5 H11 N1 O1) | TRUE
DUT-8(Cu) | NIFFIT | 10.1039/c2jm15601f | (C30 H24 Cu2 N2 O8)n,6n(C5 H11 N1 O1),2n(H2 O1) | TRUE
DUT-8(Zn) | NIFFEP | 10.1039/c2jm15601f | (C60 H48 N4 O16 Zn4)n,10n(C3 H7 N1 O1) | TRUE
DUT-9 | WAGQAY | 10.1002/anie.201001735 | (C66 H66 N4 Ni5 O22)n | TRUE
eea-MOF-4 | UNACES01 | 10.1039/c4ta07115h | (C14 H8 Cu1 N2 O5)n | TRUE
eea-MOF-5 | JOFCEO01 | 10.1039/c4ta07115h | (C14 H8 Cu1 N2 O5)n | TRUE
Fe(bdp) | QUPZIM | 10.1038/nature15732 | (C12 H8 Fe1 N4)n | FALSE
FIR-2-ht | PATWOY | 10.1021/cg3001009 | (C98 H68 N6 O14 Zn3)n | TRUE
FIR-51 | LOWKUF | 10.1039/c4dt03594a | (C12 H7 N6 O7 Zn3 1-)n,H3 O1 1+,H2 O1,2(C5 H10 N1 O1) | TRUE
FIR-7a-ht | QILBOE | 10.1039/c3cc47286h | (C90 H72 N6 O14 Zn3)n,4n(C6 H12 N2 O1) | TRUE
FIR-8a-ht | PIQMOT | 10.1021/ic4020256 | (C39 H24 Ce1 N1 O6)n,1.5n(H2 O1),0.5n(C2 H6 O1),n(C3 H7 N1 O1) | TRUE
FJI-1 | IYOWID | 10.1039/c1cc12858b | (C138 H84 N6 O24 Zn6)n,55n(C3 H7 N1 O1),32n(H2 O1) | TRUE
FJI-2 | FIHKOY | 10.1039/c3ta12391j | (C126 H108 N6 O36 Zn9)n,16n(C5 H11 N1 O1) | TRUE
FJI-3 | FIWKUT | 10.1039/c3cc48556k | (C54 H28 O44 Zn10)n | TRUE
FJI-C1 | NOHQEI | 10.1002/cssc.201402206 | (C192 H96 In6 N24 O48 6-)n,32(C5 H11 N1 O1),6(C8 H20 N1 1+),22(H2 O1) | TRUE
FJI-H5 | ZIVCOY | 10.1039/c3cc48381a | (C84 H54 Cu6 O33)n | TRUE
FJU-12a | DUPJAB | 10.1021/acs.cgd.5b00473 | (C88 H64 Cd12 N24 O42 2-)n,6n(C3 H7 N1 O1),14n(H2 O1),2n(C2 H8 N1 1+) | TRUE
FMOF-2 | KAFTUI | 10.1021/cg9014948 | (C57 H38 F18 N2 O16 Zn4)n,0.5n(C2 H6 O1) | TRUE
gea-MOF-1 | WONJUG | 10.1038/nchem.1982 | (C2 H8 N1 1+)2n,n(C162 H101 O47 Y9 2-) | TRUE
H1/3[(Co^II13/2(BTB)4(OH)4/3(DMA)3]-2DMA-4H2O | SEJFOE | 10.1039/c2ra22118g
HNUST-1 | GEYFIB | 10.1039/c3ce26177h | (C24 H16 Cu2 N2 O12)n | TRUE
HNUST-4 | VORHER | 10.1039/c4ce01165a | (C75 H54 Cu6 N6 O36)n | TRUE
IFP-7 | PIJGUM | 10.1039/c3cc42156b
InOF-1 | YAZFOW | 10.1039/c2cc35068h | (C16 H10 In2 O12)n,3n(H2 O1) | TRUE
InOF-15 | ECESEN | 10.1039/c7dt03255b | (C63 H42 In3 N6 O16 1+)n,N1 O3 1- | TRUE
InOF-2 | HIHNUJ | 10.1039/c3ta11548h | (C16 H6 In1 O8)n | TRUE
JLU-Liu1 | QIQZIB | 10.1039/c3cc47462c | (C28 H28 Cu8 N6 O32 S6)n | TRUE
JUC-103 | UFIREI | 10.1039/c3ta11840a | (C69 H42 O13 Zn4)n,n(H2 O1) | TRUE
JUC-132 | TUGVEY | 10.1039/c5cc01281c
MAF-49 | YUZBOM | 10.1038/ncomms9697 | (C5 H6 N8 Zn1)n | FALSE
MAF-66 | YEGKIG | 10.1021/ic301463z | (C4 H6 N8 Zn1)n,n(C3 H8 O1),0.6n(H2 O1) | TRUE
MIL-120 | BUSQIQ | 10.1021/cm9023106 | (C10 H10 Al4 O16)n,5n(H2 O1) | FALSE
M'MOF-20a | GAWRED | 10.1021/ic2021275 | (C44 H32 Cu1 N4 O10 Zn2)n,3n(C3 H7 N1 O1),n(H2 O1) | TRUE
MnC12H6O4 | PEQWAK | 10.1021/ic0611948 | (C34 H34 Mn2 N2 O10)n | FALSE
MOF-1 | GECXUH03 | 10.1021/cg900797y | (C8 H6 O5 Zn1)n,n(C3 H7 N1 O1) | FALSE
MOF-2 | WAFKEU02 | 10.1021/cg900797y | (C22 H20 N2 O8 Zn2)n | TRUE
MOF-205 | POWPAU | 10.1039/c4dt02300e | (C144 H81 N3 O39 Zn12)n | TRUE
MOF-205-OBn | POWNOG | 10.1039/c4dt02300e | (C144 H75 N3 O45 Zn12)n | TRUE
NH2-MIL-53(Al) | NAXLEF | 10.1002/cssc.201100378 | (C8 H5 Al1 N1 O5)n | FALSE
Ni3(pzdc)2(7Hade)2(H2O)0.6 | UNEZAP | 10.1039/c0cc05559j | (C20 H20 N14 Ni3 O12)n,2.18n(H2 O1) | FALSE
Ni6P6O18N6C18H36 | QOSXAY | 10.1021/ja804936z | (C18 H36 N6 Ni6 O18 P6)n | FALSE
NJFU-2a | FUBTUT | 10.1039/c5ra02756j | (C12 H6 Co1 N2 O4)n | TRUE
NJTU-1 | VOXTOT | 10.1039/c5ce00015g | (C156 H96 Cu6 O30)n | TRUE
NJU-Bai10 | KIRFOI | 10.1021/cg400449c | (C63 H39 Cu6 N3 O30)n | TRUE
NJU-Bai11 | XIBZUF | 10.1021/cg400096e | (C33 H19 N3 O17 Y2)n | TRUE
NJU-Bai12 | DICKEH01 | 10.1021/ic301598n
NJU-Bai13 | OGEBAF | 10.1039/c3ce41119b | (C34 H20 Cu3 O15)n | TRUE
NJU-Bai16 | EQETAX | 10.1039/c5ce00612k | (C17 H11 Cu1 N3 O5)n,2n(C3 H7 N1 O1),n(H2 O1) | TRUE
NJU-Bai9 | ADUROI | 10.1002/anie.201302715 | (C21 H15 N3 O7 Zn1)n,n(C3 H7 N1 O1),3.5n(H2 O1) | TRUE
NOTT-300 | KUKWAR | 10.1038/nchem.1457 | (C16 H8 Al2 O10)n,6(H2 O1) | FALSE
NPC-7-Zn | JUXFOZ | 10.1021/acsami.5b07953 | (C35 H39 N3 O11 Zn2)n,3n(C3 H7 N1 O1) | TRUE
NTU-101-Cu | ZELQAK | 10.1039/c2cc34921c | (C54 H56 N12 O22 Zn4)n,1.5n(C3 H7 N1 O1) | TRUE
NU-135 | MIZPUI | 10.1021/cm4020942 | (C18 H20 B10 Cu2 O10)n | TRUE
PCN-121 | XALMII | 10.1039/c1cc16261f | (C30 H26 Co3 N2 O12)n | TRUE
PCN-305 | FIBKEI | 10.1002/chem.201203297 | (C63 H39 Cu6 N3 O30)n | TRUE
PCN-426(Ni) | YABHIV | 10.1107/s205252061501584x | (C32 H36 Ni3 O16)n,0.17(Ni1) | TRUE
PCN-46 | LUYHAP | 10.1039/c002767g | (C20 H10 Cu2 O10)n,10n(C4 H9 N1 O1),4n(H2 O1) | TRUE
PCN-922 | LEQCAN | 10.1021/ic3019937 | (C70 H56 Cu4 N4 O20)n | TRUE
PKU-17 | IGAWIY | 10.1002/anie.201501718
RIWMUH | RIWMUH | 10.1039/c3ce41428k | (C16 H14 Cu1 O7)n | FALSE
ROD-8a | CODVAU | 10.1039/c4ce00279b | (C44 H26 Cd2 O10)n,n(C3 H7 N1 O1) | TRUE
SDU-1 | XIJJEH | 10.1039/c3nj00700f | (C132 H116 Co14 O70)n | TRUE
SDU-6 | ZEJDEZ | 10.1021/ic3015207
SDU-7 | ZEJDID | 10.1021/ic3015207
SDU-8 | ZEJDOJ | 10.1021/ic3015207
SNIFSIX-1-Cu | PETWES | 10.1039/c3cc37695h | (C20 H16 Cu1 F6 N4 Sn1)n | TRUE
SNU-110' | WEBREC | 10.1039/c2cc34482c | (C50 H32 N2 O12 Zn2)n,2n(C3 H7 N1 O1) | TRUE
SNU-15' | COZMUA | 10.1039/b900085b | (C29 H24 Co2 O12)n,6.5n(C3 H7 N1 O1),5.5n(H2 O1) | TRUE
SNU-150' | DIRPUR | 10.1002/chem.201303086 | (C66 H36 N2 O13 Zn4)n,10n(C4 H9 N1 O1),7n(H2 O1) | TRUE
SNU-151' | DIRPIF | 10.1002/chem.201303086 | (C4 H12 N1 1+)2n,n(C142 H94 N6 O26 Zn5 2-),8n(C5 H11 N1 O1),6n(H2 O1) | TRUE
SNU-21H | EPOTAF | 10.1039/c0cc05199c | (C33 H28 Cu2 O14)n,7n(C3 H7 N1 O1),3n(C4 H8 O2),n(C1 H4 O1) | TRUE
SNU-30' | VAGMEX | 10.1002/chem.201001549 | (C40 H28 N2 O10 Zn2)n,23n(C5 H11 N1 O1) | TRUE
SNU-6 | HOHMEX | 10.1002/chem.200801064 | (C40 H24 Cu2 N2 O10)n,8n(C3 H7 N1 O1),6n(H2 O1) | TRUE
SNU-70' | GEBPEK | 10.1002/chem.201200456 | (C30 H18 O13 Zn4)n,13n(C5 H11 N1 O1),2n(H2 O1) | TRUE
SNU-71' | GEBPAG | 10.1002/chem.201200456 | (C30 H24 O13 Zn4)n,6n(C5 H11 N1 O1),n(H2 O1) | TRUE
SNU-77H | UWAGAB | 10.1002/chem.201003376 | (C78 H48 N2 O13 Zn4)n | TRUE
Tb-fum-fcu-MOF | ZAFWUB | 10.1002/anie.201506345 | (C24 H20 O32 Tb6 1-)n,n(C2 H8 N1 1+),6n(H2 O1),5n(C3 H7 N1 O1) | TRUE
TbL | MUNLUE | 10.1039/c5ta00720h | (C2 H8 N1 1+)n,n(C52 H25 N9 O20 Tb3 1-),n(C3 H7 N1 O1),15n(H2 O1) | TRUE
Tb-pek-MOF-1 | HUHWAK | 10.1021/jacs.5b00450
TIFSIX-1-Cu | PETWIW | 10.1039/c3cc37695h | (C20 H16 Cu1 F6 N4 Ti1)n | TRUE
UHM-7 | VEYREY | 10.1039/c3ce40594j | (C114 H92 Cu6 N4 O30 Si3)n,0.5n(H2 O1) | TRUE
UiO(bdpc) | XIVTED | 10.1039/c3cc48275h | (C36 H18 N6 O16 Zr3)n | TRUE
UPC-12 | DUXLEP | 10.1021/acs.inorgchem.5b01232 | (C22 H16 N2 O12 Zn2)n | TRUE
UPC-15 | HUMWET | 10.1002/asia.201500234 | (H3 O1 1+)3n,n(C264 H288 B8 Cl3 Mn12 O48 3-),2.5n(C3 H7 N1 O1),5n(C4 H8 O2),27n(H2 O1) | TRUE
UPC-16 | HUMWIX | 10.1002/asia.201500234 | (H3 O1 1+)3n,n(C264 H288 B8 Cl3 Cu10 Mn2 O48 3-),9n(C3 H7 N1 O1),4n(C4 H8 O2),27n(H2 O1) | TRUE
UTSA-15 | UWUQEJ | 10.1021/ic102347b | (C18 H12 Cu1 N2 O5)n,0.5n(C3 H7 N1 O1),1.2n(H2 O1) | TRUE
UTSA-25A | OVUVIL | 10.1002/ejic.201100034 | (C22 H20 N2 O10 Zn2)n,4n(C3 H7 N1 O1),n(H2 O1) | TRUE
UTSA-33a | TATPOV | 10.1002/chem.201102734 | (C38 H22 O20 Zn4)n,2n(C4 H9 N1 O1) | TRUE
UTSA-36a | UWUTIQ | 10.1002/chem.201100350 | (C32 H20 N2 O8 Zn2)n,3n(C3 H7 N1 O1),4n(H2 O1) | FALSE
UTSA-40 | LEVDIB | 10.1039/c2ta01260j | (C40 H28 Cl2 Cu2 O12)n,6n(C3 H7 N1 O1),2n(H2 O1) | TRUE
UTSA-48a | GIKPIB | 10.1021/cg4004438 | (C22 H18 Cu1 F6 N6 O2 Si1)n,12n(H2 O1),2n(C2 H6 O1) | TRUE
UTSA-57a | DOZCEC | 10.1021/ic502116k | (C96 H56 Cl1 Mn6 N40 O4 1+)n,0.5n(Mn1 2+),2n(Cl1 1-),20n(C5 H11 N1 O1),18n(C1 H4 O1),12n(H2 O1) | TRUE
UTSA-61a | ZIJSAO | 10.1039/c3ce41062e | (C132 H78 O27 Tb3 3-)n,3n(C2 H8 N1 1+),48n(C4 H9 N1 O1) | TRUE
UTSA-72a | XOKQUL | 10.1021/cg500235j | (C50 H36 N2 O10 Zn2)n,4n(C3 H7 N1 O1),2n(H2 O1) | FALSE
XUBGUY | XUBGUY | 10.1039/c5dt00421g | (C28 H24 O16 Si1 Zr3)n | TRUE
Yb(BPT)(H2O)*(DMF)1.5(H2O)1.25 | OQETEK | 10.1039/c1cc10897b | (C15 H9 O7 Yb1)n | TRUE
Y-ftw-MOF-2 | LUHVUH | 10.1039/c5sc00614g | (C114 H98 O50 Y6 2-)n,n(H2 O1),2n(C2 H8 N1 1+) | TRUE
Y-ftw-MOF-2 | LUHWAO | 10.1039/c5sc00614g | (C276 H180 O76 Y12 4-)n,4n(C2 H8 N1 1+) | TRUE
Y-ftw-MOF-2 | LUHWES | 10.1039/c5sc00614g | (C324 H156 O64 Y12 4-)n,4n(C2 H8 N1 1+) | TRUE
Y-fum-fcu-MOF | ZAFXAI | 10.1002/anie.201506345 | (C24 H32 O38 Y6 1-)n,n(C2 H8 N1 1+),5n(C3 H7 N1 O1) | TRUE
ZIF-20 | MIHHAN | 10.1038/nmat1927 | (C20 H12 N16 Zn2)n,8.8n(H2 O1) | TRUE
ZJNU-40a | HOJJUN | 10.1039/c4cc05833j | (C22 H12 Cu2 N2 O10 S1)n,4n(C5 H11 N1 O1),6n(H2 O1) | TRUE
ZJNU-47a | BUPDOH | 10.1039/c5dt02089a | (C20 H12 Cu2 N2 O10)n | TRUE
ZJNU-54a | ERIWAF | 10.1039/c6dt02150f | (C20 H13 Cu2 N3 O10)n,5(C3 H7 N1 O1),H2 O1 | TRUE
ZJU-26 | MOKVOZ | 10.1016/j.micromeso.2013.07.019 | (C30 H18 Cu2 O10)n | TRUE
ZJU-31a | HUNCIE | 10.1021/acs.cgd.5b00675 | (C48 H34 Cu2 O12)n,18n(C4 H9 N1 O1),19n(H2 O1) | TRUE
ZJU-8a | FUWQIZ | 10.1039/c5ra12700a | (C22 H15 Cu2 N1 O10)n | TRUE
Zn(BDC)(DABCO)0.5 | UTSA-25A | 10.1002/ejic.201100034 | (C22 H20 N2 O10 Zn2)n,4n(C3 H7 N1 O1),n(H2 O1) | TRUE
Zn(II) MOF 1' | MIGXEI | 10.1021/acssuschemeng.7b02087 | (C26 H18 N4 O8 Zn2)n | TRUE
Zn(II) MOF 2' | MIGXOS | 10.1021/acssuschemeng.7b02087 | (C28 H20 N4 O8 Zn2)n | TRUE
Zn(II)-MOF [Zn(HPylmDC)(DMA)]n | HOFSUS | 10.1039/c4dt00307a | (C14 H14 N4 O5 Zn1)n | FALSE
Zn(NDC)(BPY) 0.5 | QAVWAN | 10.1002/adfm.201101479 | (C36 H24 N2 O8 Zn2)n,2n(C3 H7 N1 O1) | TRUE
Zn(NO3)2*4H2O | SUKXUS | 10.1002/anie.200904599
Zn2C14N2O8H4 | HESVOR | 10.1021/ja060946u | (C14 H4 N2 O8 Zn2)n,n(H2 O1) | TRUE
Zn3(TCPB)2(H2O)2 | ZESQIZ01 | 10.1039/c3dt50896j | (C54 H34 O20 Zn3)n | TRUE
ZNJU-60a | AHOLAM | 10.1039/c5ce00930h | (C42 H30 Cu3 N3 O21 P3)n | TRUE
[Co(2)(pyridine)2(H2O)] | WUTKOM | NIST-MATDB-002415bcd538b26626f2f03e5443f598 | 10.1039/B927499e | []
[Co4(OH)2(2)3DMF2] | WUTKIG | NIST-MATDB-60668389e359ed8efc2c4e30467d0950 | 10.1039/B927499e | []
[Cu(dhbc)2(bpy)]H2O] | WUSXIR | NIST-MATDB-7208d91e4112275967c2b765718ce7ed | 10.1016/j.micromeso.2012.01.008 | []
[Cu(INA)2] | BAHGUN02 | NIST-MATDB-3aba04dfb7beff11d77046e5d6505bf8 | 10.1039/c6ra12280a | []
[Cu2(BME-bdc)2(dabco)]n | AJORAT | NIST-MATDB-c238016c7b183d0c206f80eb06bbf713 | 10.1016/j.micromeso.2011.09.006 | Zn analagous
Amino-MIL-53(Al) | NH2-MIL-53(Al) | NIST-MATDB-3589fd4b77aac447a6a6c0f6f7cc67ab | 10.1007/s10450-013-9564-x | []
CAU-1 | BIVLUQ | NIST-MATDB-7d1571382dd79cf21cfb21568cdc0ccf | 10.1016/j.ijhydene.2013.02.074', '10.1039/c1ee01380g | []
CAU-10-5-CH3 | CELZOK01 | NIST-MATDB-22ea25f5cb6fefcb6c24f3af0c435847 | 10.1007/s10450-020-00282-9 | []
CAU-10-5-H | CELZUQ01 | NIST-MATDB-67e2ad32f677721394e429738bb3d590 | 10.1007/s10450-020-00282-9 | []
CAU-10-5-NH2 | CORYIV | NIST-MATDB-cc5b80f1c6fd70e5b77c5403f8a1f07f | 10.1007/s10450-020-00282-9 | []
CD-MOF-2 | LAJLEP | NIST-MATDB-bbcac700aa70a474a0e175f62e1368a4 | 10.1021/ja206525x | []
CID-5 | YUSHUQ | NIST-MATDB-dc3f78ea49ad3e988404f674791bcd0d | 10.1039/C1sc00591j | []
CID-5/6 | YUSJAY | NIST-MATDB-908f4b2f9675c1eb4abe63b937c38c2f | 10.1039/C1sc00591j | []
CID-6 | YUSJEC | NIST-MATDB-6f8faf90a064fc80f3d14ecbf2b2827d | 10.1039/C1sc00591j | []
Co-DABCO | TONXIE | NIST-MATDB-620c2bb19ef3139e5ab5739c92127cf0 | 10.1016/j.micromeso.2014.09.038 | []
Co100-MOF-74 | SATNOR04 | NIST-MATDB-3247c3c76281c1cd22f3988b75d9d132 | 10.1016/j.ijhydene.2011.05.187 | []
Co14-MOF-74 | ZOHCEH | NIST-MATDB-03a2cf256d5249e805e75781cdf72a57 | 10.1016/j.ijhydene.2011.05.187 | []
Co3(HCOO)6 (Swap MN to Co) | ATIBOU01 | NIST-MATDB-98261e1cacd11dbc66fdc2910f2226ce | 10.1002/chem.201101733', '10.1016/j.micromeso.2016.01.030 | []
COMOC-2 (MIL-47 analog) | COMOC-2 (V) | NIST-MATDB-a6f101f386dee100047fcaf572ce237c | 10.1021/acs.langmuir.5b00655 | []
Cr-MIL(101) | OCUNAC | NIST-MATDB-e23e0f3921a269533d74caae8c5a12bf | 10.1016/j.cej.2012.04.071', '10.1016/j.cej.2015.02.088', '10.1021/acs.jpcc.5b02861', '10.1039/C2ra20641b | ['Cr-MIL-101', 'MI-101(Cr)', 'MIL-101 (Cr)', 'MIL-101(Cr)', 'MIL-101Cr']
Cu-hfipbb (ZIF-90) | BEKVOD | NIST-MATDB-3abfbea881f358c12f2ac195f20f6720 | 10.1021/jp304631m | []
Cu(1,3-BDC)(H2O) | MOBDIR | NIST-MATDB-83889f5abb4062381c9056f5eab9c54f | 10.1039/C3ce40838h | []
Cu(hfipbb)(H2hfipbb)0.5 | ESIPUR | NIST-MATDB-cbf640c765cd8e230699065a4c386824 | 10.1016/j.jcis.2011.01.103 | ['Cu-(hfipbb)(H2hfipbb)0.5', '[Cu(hfipbb)(H2hfipbb)0.5]']
CuBDC bulk | MOFGOE | NIST-MATDB-9e86be03a0b15343b0fc2d4b9c31e6d9 | 10.1038/nmat4113 | []
CuBTC | FUNGAZ | NIST-MATDB-991daf7313251e7e607e2bab2da57e33 | 10.1002/adma.201403827', '10.1002/ceat.201300046', '10.1007/s10450-013-9527-2', '10.1007/s10450-015-9684-6', '10.1007/s10934-015-0060-4', '10.1016/S2095-4956(14)60171-6', '10.1016/j.apenergy.2015.03.123', '10.1016/j.colsurfa.2014.09.017', '10.1016/j.egypro.2009.01.166', '10.1016/j.energy.2014.08.033', '10.1016/j.jmr.2014.01.002', '10.1016/j.memsci.2012.04.003', '10.1016/j.seppur.2015.03.041', '10.1021/Ef800938e', '10.1021/Ic500722n', '10.1021/Ie902008g', '10.1021/Ja4045289', '10.1021/acs.iecr.7b03008', '10.1021/ie902008g', '10.1021/la800803w', '10.1039/C4ra12432d', '10.1039/c3sc52633j | ['Basolite C300', 'C300', 'Cu-BTC', 'Cu3(BTC)2', 'HKUST-1', 'MOF-199']
CUK-1 | VECTEG | NIST-MATDB-adac5c7a8c6d4ec0e904766ae85d617d | 10.1002/adma.200601983 | []
ELM-11 | LOMNOS | NIST-MATDB-af8457b5d2d66c70cbef8276ab19ed04 | 10.1016/j.jcis.2009.03.020 | []
Fe-soc-MOF-1a (MIL-127) | IZENOS | NIST-MATDB-ba12e2619569e7b1de411872cc8479f8 | 10.1021/acs.jced.1c00951 | []
Fe-soc-MOF-1b (MIL-127) | IZENUY | NIST-MATDB-bec23a40457923a212907f42684c0e5c | 10.1021/acs.jced.1c00951 | []
Fe2(dobdc) | WOQVAB | NIST-MATDB-1e93bd0672ca0c9d104d64b9ac6b00a2 | 10.1016/j.jssc.2014.03.005 | []
Fe2(O2)(dobdc) | MIHWEI | NIST-MATDB-efaf30a6406de56acc79d3b111590458 | 10.1016/j.jssc.2014.03.005 | []
IFP-1 | XUNJEW | NIST-MATDB-250f71e77e94593e6e5b0ff516bf35fc | 10.1039/c2jm15811f | []
IFP-2 | HEBZEV | NIST-MATDB-9cf0eed0d37bb03d1c01fb61e843146d | 10.1039/c2jm15811f | []
IFP-3 | HEBZAR | NIST-MATDB-e2fe5e4435ba5ba0dafc424ee5fd5a1f | 10.1039/c2jm15811f | []
IRMOF-1 | MIBQAR | NIST-MATDB-2c9380bddc59f547484ff729eab7d7cb | 10.1002/anie.200502553', '10.1007/s10934-015-0060-4', '10.1016/S2095-4956(14)60171-6', '10.1016/j.fluid.2014.08.020', '10.1016/j.ijhydene.2011.05.187', '10.1016/j.seppur.2018.01.013', '10.1021/Jp074889i', '10.1021/La100423a', '10.1021/am506793b', '10.1021/jp809539w', '10.1038/srep12045 | ['MOF-5']
IRMOF-14 | EDUVOO | NIST-MATDB-a378219a763aefdf46b08bb3faff567f | 10.1007/s10934-015-0060-4 | []
IRMOF-3 | EDUSUR | NIST-MATDB-96713fc6845e0ffe5a35364c2d59e6dc | 10.1007/s10934-015-0060-4 | []
IRMOF-8 | EDUTUS | NIST-MATDB-9d023a670a2aedb5225d9cd365e24210 | 10.1016/j.micromeso.2013.04.023', '10.1021/am506793b | ['IRMOF-8-NOINT']
IRMOF-8-INT - interpenetrating | FECXUI | NIST-MATDB-5a9adbf7ca9f80422e5ac35364502e27 | 10.1021/am506793b | []
Mg-MOF-74 | TODYUJ | NIST-MATDB-f5e80ffaaaf05f4ed655664fd22defb9 | 10.1016/j.memsci.2011.05.001', '10.1021/Jp401923v | ['CPO-27-Mg', 'IRMOF-74-I', 'Mg MOF-74', 'Mg-CPO-27', 'Mg-MOF-74 (Mason et al.)', 'Mg-MOF74', 'Mg/MOF-74', 'MgMOF-74', 'MOF-74-Mg']
Mg3(HCOO)6 - (change Mn to Mg) | ATIBOU01 | NIST-MATDB-a6db3698939de3d5652214e0e21c266b | 10.1016/j.micromeso.2016.01.030 | []
MIL-100(Cr) | UDEMEW | NIST-MATDB-48f4023d446be2a618f2ac6acc88fee2 | 10.1016/j.jiec.2009.09.043', '10.1016/j.micromeso.2011.12.001 | ['MIL-100-Cr']
MIL-100(Fe) | CIGXIA | NIST-MATDB-e8a1a82c4fe2ad952d1c107156f780f2 | 10.1002/chem.201502893', '10.1007/s10450-016-9825-6', '10.1016/j.jiec.2009.09.043', '10.1016/j.micromeso.2011.12.001 | ['Fe-MIL-100', 'MIL-100-Fe']
MIL-101 | Cr-MIL(101) | NIST-MATDB-f55cae58cff61d336d8b65bece21175f | 10.1016/j.jiec.2009.09.043 | []
MIL-53 (Al) | SABVUN
MIL-53 | NH2-MIL-53(Al) | NIST-MATDB-9f02824618e94d86caedc9fb497366ba | 10.1021/Ja900555r | []
MIL-53(Cr) | MINVUA | NIST-MATDB-7cb7f2ebc677a987561f61f34f01f965 | 10.1021/Ja803899q', '10.1021/Ja8039579', '10.1021/Ja902740r', '10.1155/2015/439382 | ['Cr-MIL-53', 'MIL-53 (Cr)', 'MIL-53-Cr']
MIL-53(Fe) | POJTOY | NIST-MATDB-951db94d5701c144378afbaface18b87 | 10.1021/Ja902740r | []
MIL-88A | BOCFOS | NIST-MATDB-b4e3deb814ce75802e634bdf5fe06439 | 10.1016/j.apenergy.2015.03.123 | []
MIL-91(Al) | IVEQEG01 | NIST-MATDB-8c456021f0e540bcf8cae5ddd4d01a96 | 10.1021/jp512596u | []
Mn3(HCOO)6 | ATIBOU01 | NIST-MATDB-e07104b84cb3ba71f1d5508f4674e6b3 | 10.1016/j.micromeso.2016.01.030 | []
MOF-200 | CUSXOE | NIST-MATDB-139fa76b34e8599641ff3814365cf4b4 | 10.1016/j.fluid.2014.08.020 | []
MOF-210 | CUSYAR | NIST-MATDB-30cd18fdfeb9951585bf327f31556422 | 10.1016/j.fluid.2014.08.020 | []
MOF-235 | DANWUL | NIST-MATDB-0f20a425dee706181efa4f16ee04d4dd | 10.1016/j.jiec.2012.01.014 | []
MOF-505 | LASYOU | NIST-MATDB-acbbe796d49416e999dc819f2ae65fe9 | 10.1021/acs.jpcc.6b10751', '10.3969/j.issn.1001-4861.2013.00.200 | []
MOF-508b | ECIWUJ | NIST-MATDB-eb8a03810908350733a3ad317d9a5927 | 10.1016/j.jclepro.2015.03.082', '10.1016/j.seppur.2014.08.021', '10.1080/01496390802282347 | []
MOF-74-Ni | ORIVUI | NIST-MATDB-775250b0154475da1a9521dd991a76d6 | 10.1007/s10934-010-9378-0', '10.1007/s10934-015-0060-4', '10.1016/j.ces.2014.07.008', '10.1016/j.ces.2014.12.001', '10.1021/Ja4045289', '10.1039/C4ra12432d', '10.1039/c6ra12280a | ['CPO-27(Ni)', 'CPO-27-Ni', 'MOF-74Ni', 'Ni-CPO-27', 'Ni-MOF-74', 'NiMOF-74']
Ni2(dobdc) | MOF-74-Ni | NIST-MATDB-56a7e860822819db08b3fd9fc437f425 | 10.1039/c3sc52633j | []
Ni3(HCOO)6 (change Mn to Ni) | ATIBOU01 | NIST-MATDB-400a54c211461c9c02e23f9d230011d2 | 10.1016/j.cej.2017.06.141', '10.1016/j.micromeso.2016.01.030 | []
NKMOF-8-Br | IVAPON | NIST-MATDB-34c0cfc36c169b1b80b597bcd3df774c | 10.1021/acs.jced.1c00787 | []
NOTT-100a | MOF-505 | NIST-MATDB-3415c26502524b0f564a94e60f82369d | 10.1039/C3ee41166d | [MOF-505]
NOTT-103a | PUBROU | NIST-MATDB-9cb9c70df78a0b0e779d84f4a54414c6 | 10.1039/C3ee41166d | []
NU-111 | MEHMET | NIST-MATDB-3af5f20d8e1a2365aba6693b255f8f68 | 10.1021/Ja4045289 | []
NU-125 | REWNEO | NIST-MATDB-b970cc46b139824b51520d18a9b63146 | 10.1021/Ic500722n', '10.1021/Ja4045289 | []
NZIF-8 | ZIF-8 | NIST-MATDB-e38b8c1f4edd0b1a02f828d5d8e588e5 | 10.1039/C002088e | [ZIF-8]
opt-UiO-66(Zr)-(OH)2 | KINGUM | NIST-MATDB-04952328cf3644b315eaf3f178d01e30 | 10.1002/aic.15837 | []
PCN-14 | XITYOP | NIST-MATDB-491f2d4553a5f70eb3e8a54f967be37f | 10.1021/Ja4045289', '10.1039/C4ra12432d', '10.1039/c3sc52633j | []
PCN-16 | NUTQAV | NIST-MATDB-7bf7c552e533131e05103e2410893349 | 10.1021/acs.jpcc.6b10751 | []
RT-Cu(Qc)2 | ARAJEK | NIST-MATDB-d8f1103edf78b0c56186218e46e31a36 | 10.1016/j.ces.2019.115355 | []
Sc2(O2CC6H4CO2)3 | GATHAL | NIST-MATDB-037ff1609709c4b70a21b7d9134c22bc | 10.1021/La803788u | []
tbo-MOF-3 | CAJQIP | NIST-MATDB-6f2de59bc9a4aafa57769c230fce91ab | 10.1039/C4ra12432d | []
UiO-66 | AMUSIO01 | NIST-MATDB-5ab0dbe0639729711750ef4b97715f0f | 10.1016/j.jcis.2011.09.060', '10.1016/j.memsci.2012.04.003', '10.1021/acs.iecr.5b03517', '10.1504/ijnt.2015.067898 | []
UTSA-20 | ONIXOZ | NIST-MATDB-4b39f28ff94afb76df10889ef395b85c | 10.1021/Ja4045289', '10.1039/C4ra12432d | [] | https://pureportal.strath.ac.uk/en/datasets/a-transferable-model-for-adsorption-in-mofs-with-unsaturated-meta/
UTSA-50a | KANMIX | NIST-MATDB-8d3db4b0d98c04559d08b18dabab1a76 | 10.1039/C2ta00155a | []
UTSA-5A | MOSBIG | NIST-MATDB-fa9457995735ac94de2cd562ae6d06ff | 10.1039/C3ce40452h | []
ZIF-100 | NOFQEF | NIST-MATDB-b2f286918e50470b61010736dea3b873 | 10.1039/c4ta06763k | []
Zn-DABCO | WAFKEU | NIST-MATDB-df647d61b00b35b8b88ae26030802346 | 10.1016/j.seppur.2011.09.041 | ['ZnDABCO']
Zn4O(BDC)3 | IRMOF-1 | NIST-MATDB-e6c566b2365fa4837027d00c57215620 | 10.1039/c3sc52633j | [MOF-5]
ZnAcBPDC | IRMOF-9 modified | NIST-MATDB-6e0014114e24ab8e83b8782e3c9ed523 | 10.1016/j.micromeso.2014.03.022 | [IRMOF-9]
ZnBuBPDC | IRMOF-9 modified | NIST-MATDB-1ce14eb3e9cae7c5664342ced717c6d0 | 10.1016/j.micromeso.2014.03.022 | [IRMOF-9]
Zr-BDC-Br | UiO-66 modified | NIST-MATDB-66cd0e9c77a58e11c319979dee06bd0a | 10.1021/acs.iecr.7b03341 | []
Zr-BDC-NH2 | UiO-66 modified | NIST-MATDB-7260126cb90f3346413c0b89538b70a9 | 10.1021/acs.iecr.7b03341 | []
Zr-BDC-NO2 | UiO-66 modified | NIST-MATDB-a5336c251c5fe46b747733c4c3e2d501 | 10.1021/acs.iecr.7b03341 | []
Zr-BPDC | UiO-67 | NIST-MATDB-5a490878dfea56eff9a2015d234842f9 | 10.1021/acs.iecr.7b03341 | [UiO-67]
Al-BDC | MIL-53 (Al) | NIST-MATDB-cce03d7a2de79334704ac30e9b3ab673 | 10.1039/c6ra12280a | []
Basolite A100 | MIL-53 (Al) | NIST-MATDB-570bebaec3ca0785213d1e435e589c99 | 10.1016/j.micromeso.2011.10.020 | []
Co(Im)1.3(5-ClbIM)0.7 | ZIF-76 | NIST-MATDB-ba50f198f1961235942fa6c4d21f339b | 10.1016/j.micromeso.2011.12.009 | []
Cu-HKUST-1 | CuBTC | NIST-MATDB-3b3e8d3742fee1969162f75b74614acc | 10.1021/acs.jpclett.5b00893 | []
Cu(BF4)2(bpy)2 | ELM-11 | NIST-MATDB-ec7a61a3cdcf887e5c56f0d182f1049a | 10.1016/j.micromeso.2012.01.008 | ['[Cu(BF4)2(bpy)2]']
Mg2(dobdc) | Mg-MOF-74 | NIST-MATDB-f4b549a56c1a5caf008c436b7d0aaaea | 10.1016/j.micromeso.2011.09.004', '10.1039/c3sc52633j | ['Mg2-(dobdc)']
MIL-100 | MIL-100(Fe) | NIST-MATDB-979e667be7fe222f20d8bad36617dc66 | 10.1007/s10450-016-9825-6 | []
MIL-100(Cr), activated at 150C | MIL-100(Cr) | NIST-MATDB-1828349e1f83f7d61cc57a976e0cbd28 | 10.1021/acs.jced.9b00770 | []
MIL-100(Cr), activated at 250C | MIL-100(Cr) | NIST-MATDB-e2edb5c894eb1f9c108ec4fd518592aa | 10.1021/acs.jced.9b00770 | []
UiO-66-(OH)2 | to modify MS RUBTAK | NIST-MATDB-e3b55d6bd4a1052c6a1e17c012aaba1c | 10.1021/acs.iecr.5b04061 | []
UiO-66-(OH)2-NO2 | to modify MS RUBTAK | NIST-MATDB-721e3d3b75333a1264f6f76660fa126d | 10.1021/acs.iecr.5b04061 | []
UiO-66-NH4 | to modify MS RUBTAK | NIST-MATDB-6c3a3709f2c13af094e4b07bb0b36329 | 10.1016/j.jcis.2011.09.060 | []
UiO-66-NO2 | to modify MS RUBTAK | NIST-MATDB-fa79ad13534250f0bc3baa41eda9ec6f | 10.1021/acs.iecr.5b04061 | []
UiO-66-NO2-(OH)2 | to modify MS RUBTAK | NIST-MATDB-0fb9cd90a3c285e3e9bd8d5ec4aa1e84 | 10.1021/acs.iecr.5b04061 | []
UiO-66(Zr)-(COOH)2 (303K) | to modify MS RUBTAK | NIST-MATDB-3684f463bca23b3e8fbf68c3a5d4537b | 10.1039/c4ta03992k | []
UTSA | molecule version | NIST-MATDB-f168f08e72b4714243e42c649168c63b | 10.1021/acs.jpcc.6b10751 | [UTSA-20] | https://pureportal.strath.ac.uk/en/datasets/a-transferable-model-for-adsorption-in-mofs-with-unsaturated-meta/