## Filtered MOF Adsorbents
# | Adsorbent Name | Hashkey | DOI | DOI Link
1 | (Et2NH2)3[(Cu4Cl)3(TTCA)8] | NIST-MATDB-698d87ea3dc222af53aca3746f3227d3 | 10.1039/C2cc35461f | https://doi.org/10.1039/C2cc35461f
2 | (H3O)4[Ni6(pi3-O)2(pi2-OSC2H6)2(SO4)2(TATB)8/3].4C2H6O.13H2O | NIST-MATDB-ee36b2a9095ec91288836a44edfdc823 | 10.1021/acs.inorgchem.5b00316 | https://doi.org/10.1021/acs.inorgchem.5b00316
3 | (Me2NH2)2(DMF)9(H2O)5 | NIST-MATDB-0fc6fe0e88747d6206743f79868a947c | 10.1021/Ic302583a | https://doi.org/10.1021/Ic302583a
4 | (NH2(CH3)2)3[Zn6(BTC)4(BTB)] | NIST-MATDB-1e1291030fcd194b53599b4d457548d1 | 10.1039/C3ce40929e | https://doi.org/10.1039/C3ce40929e
5 | (me2NH2)6[In10(TTCA)12]*24DMF*15H2O | NIST-MATDB-dc1f4b7ddd96245d3704815ee72b638d | 10.1021/Ic501413r | https://doi.org/10.1021/Ic501413r
6 | 2,4,6-tris-(4-carboxyphenoxy)-1,3,5-triazine (H3tcpt) | NIST-MATDB-9e095580c7def92493b44834013f53af | 10.1039/c5dt01770j | https://doi.org/10.1039/c5dt01770j
7 | 3Inf[(Cu(mu4-O)(mu2-OH)2(Me2trzpba)4] | NIST-MATDB-eac31584ad49217cba58bde85c79de24 | 10.1016/j.micromeso.2010.11.017 | https://doi.org/10.1016/j.micromeso.2010.11.017
8 | 467-MOF | NIST-MATDB-4c5fc9ec0f07f55545f660abeabc296d | 10.1002/chem.201502615 | https://doi.org/10.1002/chem.201502615
9 | Al-BDC | NIST-MATDB-cce03d7a2de79334704ac30e9b3ab673 | 10.1039/c6ra12280a | https://doi.org/10.1039/c6ra12280a
10 | Al-soc-MOF-1 | NIST-MATDB-3a650ab57f585098f15b7607aeb8fdb6 | 10.1021/jacs.5b07053 | https://doi.org/10.1021/jacs.5b07053
11 | Al-soc-MOF-1d | NIST-MATDB-cd7853a0fd2fae367334f38213532022 | 10.1021/acs.jced.1c00951 | https://doi.org/10.1021/acs.jced.1c00951
12 | Al-soc-MOF-2 | NIST-MATDB-e43a6f6e6a693f59f9f85922f0cbcfdb | 10.1021/jacs.5b07053 | https://doi.org/10.1021/jacs.5b07053
13 | Al-soc-MOF-3 | NIST-MATDB-af8a5b6c70b03db7ea3aa79b523f5981 | 10.1021/jacs.5b07053 | https://doi.org/10.1021/jacs.5b07053
14 | Amine-MIL-101(Cr) | NIST-MATDB-8b8ec78ea74003b46e02c61002f73655 | 10.1039/C3cc43352h | https://doi.org/10.1039/C3cc43352h
15 | Amino-MIL-53(Al) | NIST-MATDB-3589fd4b77aac447a6a6c0f6f7cc67ab | 10.1007/s10450-013-9564-x | https://doi.org/10.1007/s10450-013-9564-x
16 | Basolite A100 | NIST-MATDB-570bebaec3ca0785213d1e435e589c99 | 10.1016/j.micromeso.2011.10.020 | https://doi.org/10.1016/j.micromeso.2011.10.020
17 | Beta-[{Co(F-pymo)2}n] | NIST-MATDB-e39d4856fb4eb22bcc744a36b84ab9c1 | 10.1002/chem.200801048 | https://doi.org/10.1002/chem.200801048
18 | Beta-[{Zn(F-pymo)2}n] | NIST-MATDB-00e77b7864c973ea6e0989974761c308 | 10.1002/chem.200801048 | https://doi.org/10.1002/chem.200801048
19 | C10H5MnN3O4 | NIST-MATDB-f69ed813b38de6ebad057c3012a3aabe | 10.1039/C1cc12278a | https://doi.org/10.1039/C1cc12278a
20 | C12H6O13Zn4 | NIST-MATDB-b01f3e5a174eb1bd8c260fc27f9ba4ba | 10.1021/Ic900486r | https://doi.org/10.1021/Ic900486r
21 | C17H27CoN3O7.50 | NIST-MATDB-45f6d98bc7ed053c7d12979e1027b5de | 10.1002/zaac.200700580 | https://doi.org/10.1002/zaac.200700580
22 | C18H16N2NiO6.5 | NIST-MATDB-a90af2f6523476761c9c35a6bd39896b | 10.1039/C2dt12198k | https://doi.org/10.1039/C2dt12198k
23 | C26H8Cu2N2O12 | NIST-MATDB-1c8c5285a706062eabfdae03e3a3e79c | 10.1002/chem.201002135 | https://doi.org/10.1002/chem.201002135
24 | C28H39N5O16Cu2 | NIST-MATDB-882638acaeec81061a4c473755e4901d | 10.1021/cg201594p | https://doi.org/10.1021/cg201594p
25 | C32H34N4O15Cl5Zn3 | NIST-MATDB-db976ae0455d77a29d5ea4a2f428eabc | 10.1039/B927486C | https://doi.org/10.1039/B927486C
26 | C36H24Cu3N13O12 | NIST-MATDB-020667879dbefe5573dc639d5cba61d4 | 10.1021/acs.inorgchem.5b00561 | https://doi.org/10.1021/acs.inorgchem.5b00561
27 | C37H90Cu4O55 | NIST-MATDB-ce1e82df74ccd9c549e14591c9562a34 | 10.1039/C2jm15538a | https://doi.org/10.1039/C2jm15538a
28 | C41H46Cu2N2O16 | NIST-MATDB-775989e265743b13d867361d999255f8 | 10.1039/B925903a | https://doi.org/10.1039/B925903a
29 | C43.7H10Mn2N6O8 | NIST-MATDB-19c69bb8a592464ef0f7ffe8b79d7238 | 10.1039/C1cc12278a | https://doi.org/10.1039/C1cc12278a
30 | C48H34N18O12S2Zn5 | NIST-MATDB-0a92892de06530653b3845386ee15674 | 10.1021/Ic1010083 | https://doi.org/10.1021/Ic1010083
31 | C50H22Cu3O15 | NIST-MATDB-3225e6e13cd2934089cb853b7066a511 | 10.1002/cplu.201500104 | https://doi.org/10.1002/cplu.201500104
32 | C50H48Co3N6O14S3 | NIST-MATDB-ab72cbc68d0a68b9462909f5ff901baf | 10.1039/C1ce05103b | https://doi.org/10.1039/C1ce05103b
33 | C62H50Cd3K2N2O26 | NIST-MATDB-0f23e9138eb186545d5877788ca80f1b | 10.1039/c3ce26788a | https://doi.org/10.1039/c3ce26788a
34 | C75H129Cu3N11O37 | NIST-MATDB-3d633fabbc0fca8705969ae33b77bb14 | 10.1021/Ic300950h | https://doi.org/10.1021/Ic300950h
35 | C99H72Cd6O42 | NIST-MATDB-707eda405a0508fa740a761bc17341eb | 10.1021/Cg101222w | https://doi.org/10.1021/Cg101222w
36 | CALF-22 | NIST-MATDB-fdb879bdaf4438bb5eaf07f290310c1b | 10.1021/Ic302127y | https://doi.org/10.1021/Ic302127y
37 | CALF-33-Et2H | NIST-MATDB-17e986fe8ea1a230743d2b001556dc67 | 10.1002/anie.201607745 | https://doi.org/10.1002/anie.201607745
38 | CALF-33-Et3 | NIST-MATDB-d76fc9c0abb0833a2b5183079bea5700 | 10.1002/anie.201607745 | https://doi.org/10.1002/anie.201607745
39 | CAU-1 | NIST-MATDB-7d1571382dd79cf21cfb21568cdc0ccf | 10.1016/j.ijhydene.2013.02.074 | https://doi.org/10.1016/j.ijhydene.2013.02.074
40 | CAU-10-3,5-pydc | NIST-MATDB-dffe4c582f49e95ef1c52fcdb8af6841 | 10.1007/s10450-020-00282-9 | https://doi.org/10.1007/s10450-020-00282-9
41 | CAU-10-4-NO2 | NIST-MATDB-fe98c524f32d167669ea62f005509dcc | 10.1007/s10450-020-00282-9 | https://doi.org/10.1007/s10450-020-00282-9
42 | CAU-10-4-OH | NIST-MATDB-9eacc124ea3c855a6b29856911a4025d | 10.1007/s10450-020-00282-9 | https://doi.org/10.1007/s10450-020-00282-9
43 | CAU-10-5-CH3 | NIST-MATDB-22ea25f5cb6fefcb6c24f3af0c435847 | 10.1007/s10450-020-00282-9 | https://doi.org/10.1007/s10450-020-00282-9
44 | CAU-10-5-H | NIST-MATDB-67e2ad32f677721394e429738bb3d590 | 10.1007/s10450-020-00282-9 | https://doi.org/10.1007/s10450-020-00282-9
45 | CAU-10-5-NH2 | NIST-MATDB-cc5b80f1c6fd70e5b77c5403f8a1f07f | 10.1007/s10450-020-00282-9 | https://doi.org/10.1007/s10450-020-00282-9
46 | CAU-10-5-NO2 | NIST-MATDB-b2875005784fc778ae4c9fb9f4f01a8e | 10.1007/s10450-020-00282-9 | https://doi.org/10.1007/s10450-020-00282-9
47 | CD-MOF-2 | NIST-MATDB-bbcac700aa70a474a0e175f62e1368a4 | 10.1021/ja206525x | https://doi.org/10.1021/ja206525x
48 | CGUC-0.5-6 | NIST-MATDB-06d1ff3ad689defe72c7ca7d38f20302 | 10.1016/j.cej.2019.121931 | https://doi.org/10.1016/j.cej.2019.121931
49 | CID-5 | NIST-MATDB-dc3f78ea49ad3e988404f674791bcd0d | 10.1039/C1sc00591j | https://doi.org/10.1039/C1sc00591j
50 | CID-5/6 | NIST-MATDB-908f4b2f9675c1eb4abe63b937c38c2f | 10.1039/C1sc00591j | https://doi.org/10.1039/C1sc00591j
51 | CID-6 | NIST-MATDB-6f8faf90a064fc80f3d14ecbf2b2827d | 10.1039/C1sc00591j | https://doi.org/10.1039/C1sc00591j
52 | COMOC-2 | NIST-MATDB-a6f101f386dee100047fcaf572ce237c | 10.1021/acs.langmuir.5b00655 | https://doi.org/10.1021/acs.langmuir.5b00655
53 | COMOC-2(V^IV) | NIST-MATDB-0eadb297ec36d2f38b7b50f131f4b745 | 10.1021/Ic301338a | https://doi.org/10.1021/Ic301338a
54 | CPF-13 | NIST-MATDB-c50637bf54a2d538f3d82d51fc4d9e36 | 10.1021/Cm301322b | https://doi.org/10.1021/Cm301322b
55 | CPM-13 | NIST-MATDB-04257d6a2f07a1a354e4eb4dc4c47986 | 10.1002/anie.201101957 | https://doi.org/10.1002/anie.201101957
56 | CPM-5 | NIST-MATDB-92b95c2098a3915fe7e1956347838103 | 10.1021/Ja106903p | https://doi.org/10.1021/Ja106903p
57 | CPM-6 | NIST-MATDB-373a3bef6faa5fa7a5f18c0a9f447ee3 | 10.1021/Ja106903p | https://doi.org/10.1021/Ja106903p
58 | CUK-1 | NIST-MATDB-adac5c7a8c6d4ec0e904766ae85d617d | 10.1002/adma.200601983 | https://doi.org/10.1002/adma.200601983
59 | CaIICuII6L3(OH)2(H2O)}*11H2O, L = (S,S)-leumox | NIST-MATDB-9ec1205d9931beef76bd1e7065c00203 | 10.1039/c7ta01179b | https://doi.org/10.1039/c7ta01179b
60 | CaIICuII6L3(OH)2(H2O)}*13H2O, L = (S,S)-valmox | NIST-MATDB-9a5dff9fc121973c97bf5237246de407 | 10.1039/c7ta01179b | https://doi.org/10.1039/c7ta01179b
61 | CaIICuII6L3(OH)2(H2O)}*32H2O, L = (S,S)-alamox | NIST-MATDB-dfa6033107b4c9a328b40231086a893c | 10.1039/c7ta01179b | https://doi.org/10.1039/c7ta01179b
62 | Cd (II)-MOF [Cd(L)(DMF)] | NIST-MATDB-2df53cb5b49803b76e21603aaac024e5 | 10.1039/C4dt00230j | https://doi.org/10.1039/C4dt00230j
63 | Co(Im)1.3(5-ClbIM)0.7 | NIST-MATDB-ba50f198f1961235942fa6c4d21f339b | 10.1016/j.micromeso.2011.12.009 | https://doi.org/10.1016/j.micromeso.2011.12.009
64 | Co-DABCO | NIST-MATDB-620c2bb19ef3139e5ab5739c92127cf0 | 10.1016/j.micromeso.2014.09.038 | https://doi.org/10.1016/j.micromeso.2014.09.038
65 | Co100-MOF-74 | NIST-MATDB-3247c3c76281c1cd22f3988b75d9d132 | 10.1016/j.ijhydene.2011.05.187 | https://doi.org/10.1016/j.ijhydene.2011.05.187
66 | Co14-MOF-74 | NIST-MATDB-03a2cf256d5249e805e75781cdf72a57 | 10.1016/j.ijhydene.2011.05.187 | https://doi.org/10.1016/j.ijhydene.2011.05.187
67 | Co2(BDC)2(DPNDO) | NIST-MATDB-98fef480a29b735d32133099ab27ad4c | 10.1021/cg501690b | https://doi.org/10.1021/cg501690b
68 | Co21-IRMOF-1 | NIST-MATDB-8147d90c17de4f9d0e013c7cb9739025 | 10.1021/La100423a | https://doi.org/10.1021/La100423a
69 | Co21-MOF-5 | NIST-MATDB-1d7283de5a7f43b960a5dd98d52ee542 | 10.1016/j.ijhydene.2011.05.187 | https://doi.org/10.1016/j.ijhydene.2011.05.187
70 | Co3(HCOO)6 | NIST-MATDB-98261e1cacd11dbc66fdc2910f2226ce | 10.1002/chem.201101733 | https://doi.org/10.1002/chem.201101733
71 | Co3.bpda2- )3( tpt) /3 (DMF 2 )2 | NIST-MATDB-00ba78345d8f9744f6626255fbb4bb09 | 10.1039/c5ce01047k | https://doi.org/10.1039/c5ce01047k
72 | Co8-IRMOF-1 | NIST-MATDB-aecf0542bc62d6c0f4551f33aed5f06e | 10.1021/La100423a | https://doi.org/10.1021/La100423a
73 | Co9(btc)6(tpt)2(H2O)15] | NIST-MATDB-99139ea435f11e5b3533267f160733c8 | 10.1021/Cg200043a | https://doi.org/10.1021/Cg200043a
74 | Cr-MIL(101) | NIST-MATDB-e23e0f3921a269533d74caae8c5a12bf | 10.1016/j.cej.2012.04.071 | https://doi.org/10.1016/j.cej.2012.04.071
75 | Cr-MIL-101_amide | NIST-MATDB-bdc9708274ac7c1acf5a4f4499e98a7c | 10.1039/C2dt30672g | https://doi.org/10.1039/C2dt30672g
76 | Cr-MIL-101_urea | NIST-MATDB-c3f3d05e5310061ba8ce613c25689e85 | 10.1039/C2dt30672g | https://doi.org/10.1039/C2dt30672g
77 | Cu(1,3-BDC)(H2O) | NIST-MATDB-83889f5abb4062381c9056f5eab9c54f | 10.1039/C3ce40838h | https://doi.org/10.1039/C3ce40838h
78 | Cu(1,3-BDC)(PY)2 | NIST-MATDB-9f81b32673ab9cff65bc2c756197369f | 10.1039/C3ce40838h | https://doi.org/10.1039/C3ce40838h
79 | Cu(BDC-OH) | NIST-MATDB-69defbb815a1b2e90296326827748d96 | 10.1002/ejic.201000349 | https://doi.org/10.1002/ejic.201000349
80 | Cu(BF4)2(bpy)2 | NIST-MATDB-ec7a61a3cdcf887e5c56f0d182f1049a | 10.1016/j.micromeso.2012.01.008 | https://doi.org/10.1016/j.micromeso.2012.01.008
81 | Cu(hfipbb)(H2hfipbb)0.5 | NIST-MATDB-cbf640c765cd8e230699065a4c386824 | 10.1016/j.jcis.2011.01.103 | https://doi.org/10.1016/j.jcis.2011.01.103
82 | Cu-BTC tablet | NIST-MATDB-58b38f910b90dfbda3a234cf7791014f | 10.1002/ceat.201300046 | https://doi.org/10.1002/ceat.201300046
83 | Cu-DABCO | NIST-MATDB-4092ca2b1dd76e307308821db726503b | 10.1016/j.micromeso.2014.09.038 | https://doi.org/10.1016/j.micromeso.2014.09.038
84 | Cu-hfipbb | NIST-MATDB-3abfbea881f358c12f2ac195f20f6720 | 10.1021/jp304631m | https://doi.org/10.1021/jp304631m
85 | Cu2-Framework | NIST-MATDB-7117efa5520227587e95e9afc63dda82 | 10.1002/chem.201503163 | https://doi.org/10.1002/chem.201503163
86 | Cu2TPTC-Me | NIST-MATDB-931b4a66ede38d35742a9d5f2635b66e | 10.1016/j.micromeso.2015.05.036 | https://doi.org/10.1016/j.micromeso.2015.05.036
87 | Cu3(NH2btc)2 | NIST-MATDB-342fc1d93ed53875ada158f7c632a025 | 10.1039/C2cc36220a | https://doi.org/10.1039/C2cc36220a
88 | Cu3(cdm)4 | NIST-MATDB-5e8d36db7dd4baa35636898ed4dfd622 | 10.1021/Cm502189c | https://doi.org/10.1021/Cm502189c
89 | CuBDC bulk | NIST-MATDB-9e86be03a0b15343b0fc2d4b9c31e6d9 | 10.1038/nmat4113 | https://doi.org/10.1038/nmat4113
90 | CuBTC | NIST-MATDB-991daf7313251e7e607e2bab2da57e33 | 10.1002/adma.201403827 | https://doi.org/10.1002/adma.201403827
91 | DUT-23(Co) | NIST-MATDB-48e26b7adcf7fadb973bf861c31732a4 | 10.1002/chem.201101383 | https://doi.org/10.1002/chem.201101383
92 | DUT-25 | NIST-MATDB-e7c1a673818ca05ad7638253e9b7cbc3 | 10.1002/chem.201202352 | https://doi.org/10.1002/chem.201202352
93 | DUT-49 | NIST-MATDB-2490ce0762cb0c4ad3c4cd37cf38b46f | 10.1039/C2cc34840c | https://doi.org/10.1039/C2cc34840c
94 | DUT-8(Co) | NIST-MATDB-13ac8c4710a7b77300744bc8d719e82a | 10.1039/C2jm15601f | https://doi.org/10.1039/C2jm15601f
95 | DUT-8(Cu) | NIST-MATDB-3639a8e3da1f86dc5f47a55442c9ae77 | 10.1039/C2jm15601f | https://doi.org/10.1039/C2jm15601f
96 | DUT-8(Zn) | NIST-MATDB-47c9e3bb71503de2a16fb4851fea7edd | 10.1039/C2jm15601f | https://doi.org/10.1039/C2jm15601f
97 | Desolvated C12H13CuN5O6 | NIST-MATDB-2a4b7a481832eb193875f79401b4669d | 10.1021/Ic1017467 | https://doi.org/10.1021/Ic1017467
98 | ELM-11 | NIST-MATDB-af8457b5d2d66c70cbef8276ab19ed04 | 10.1016/j.jcis.2009.03.020 | https://doi.org/10.1016/j.jcis.2009.03.020
99 | FIR-2-ht | NIST-MATDB-08b430465997e5387cbbba0576f38f1f | 10.1021/Cg3001009 | https://doi.org/10.1021/Cg3001009
100 | FIR-51 | NIST-MATDB-a4ed01077a429c5f198b12181cd8b6d8 | 10.1039/c4dt03594a | https://doi.org/10.1039/c4dt03594a
101 | FIR-7a-ht | NIST-MATDB-d7ca58df25e418904749b937dc840b31 | 10.1039/C3cc47286h | https://doi.org/10.1039/C3cc47286h
102 | FIR-8a-ht | NIST-MATDB-d9783e337e7ce09116e25a43e33f6d63 | 10.1021/Ic4020256 | https://doi.org/10.1021/Ic4020256
103 | FJI-1 | NIST-MATDB-52d9a2d9cf14e4dc3c32e76f285a7b7a | 10.1039/C1cc12858b | https://doi.org/10.1039/C1cc12858b
104 | FJI-2 | NIST-MATDB-53ca759c25292e3cfbe627daf6f0dcee | 10.1039/C3ta12391j | https://doi.org/10.1039/C3ta12391j
105 | FJI-3 | NIST-MATDB-7197d409b92aa6e930558f99353d69f9 | 10.1039/C3cc48556k | https://doi.org/10.1039/C3cc48556k
106 | FJI-C1 | NIST-MATDB-99bf92208771cc605a3faf79b8eabf10 | 10.1002/cssc.201402206 | https://doi.org/10.1002/cssc.201402206
107 | FJI-H5 | NIST-MATDB-3c2e9a2c0d5574084052aa7f7e295242 | 10.1039/C3cc48381a | https://doi.org/10.1039/C3cc48381a
108 | FJU-12a | NIST-MATDB-f3c192944e2aca4c0d3eb6d4f981156d | 10.1021/acs.cgd.5b00473 | https://doi.org/10.1021/acs.cgd.5b00473
109 | FMOF-2 | NIST-MATDB-12f0e59f182a26494316933fff0304e2 | 10.1021/Cg9014948 | https://doi.org/10.1021/Cg9014948
110 | Fe-soc-MOF-1a | NIST-MATDB-ba12e2619569e7b1de411872cc8479f8 | 10.1021/acs.jced.1c00951 | https://doi.org/10.1021/acs.jced.1c00951
111 | Fe-soc-MOF-1b | NIST-MATDB-bec23a40457923a212907f42684c0e5c | 10.1021/acs.jced.1c00951 | https://doi.org/10.1021/acs.jced.1c00951
112 | Fe2(O2)(dobdc) | NIST-MATDB-efaf30a6406de56acc79d3b111590458 | 10.1016/j.jssc.2014.03.005 | https://doi.org/10.1016/j.jssc.2014.03.005
113 | Fe2(dobdc) | NIST-MATDB-1e93bd0672ca0c9d104d64b9ac6b00a2 | 10.1016/j.jssc.2014.03.005 | https://doi.org/10.1016/j.jssc.2014.03.005
114 | Ga-soc-MOF-1a | NIST-MATDB-97507146939c69feec4767afe89b0d99 | 10.1021/acs.jced.1c00951 | https://doi.org/10.1021/acs.jced.1c00951
115 | H1/3[(Co^II13/2(BTB)4(OH)4/3(DMA)3]-2DMA-4H2O | NIST-MATDB-3fcb6a1791c5bc4d3c3626d33b997f2e | 10.1039/C2ra22118g | https://doi.org/10.1039/C2ra22118g
116 | HKUST-1-F1 | NIST-MATDB-6db7a0ef27b88e420f85cb2718d004c2 | 10.1021/Ic500722n | https://doi.org/10.1021/Ic500722n
117 | HNUST-1 | NIST-MATDB-fc55fd74c521bbc8ed0f0849faf9b17e | 10.1039/C3ce26177h | https://doi.org/10.1039/C3ce26177h
118 | HNUST-4 | NIST-MATDB-258f598c6216eafd0dfcd61b5977abc0 | 10.1039/C4ce01165a | https://doi.org/10.1039/C4ce01165a
119 | Hydrophilic pore-blocked (CU)3(BTC)2 | NIST-MATDB-25d51f518d59608c959d659b6f8e9748 | 10.1039/c4ra12967a | https://doi.org/10.1039/c4ra12967a
120 | IFP-1 | NIST-MATDB-250f71e77e94593e6e5b0ff516bf35fc | 10.1039/c2jm15811f | https://doi.org/10.1039/c2jm15811f
121 | IFP-2 | NIST-MATDB-9cf0eed0d37bb03d1c01fb61e843146d | 10.1039/c2jm15811f | https://doi.org/10.1039/c2jm15811f
122 | IFP-3 | NIST-MATDB-e2fe5e4435ba5ba0dafc424ee5fd5a1f | 10.1039/c2jm15811f | https://doi.org/10.1039/c2jm15811f
123 | IFP-4 | NIST-MATDB-fc8e6b6eceda03b926e9e91b738e16f4 | 10.1039/c2jm15811f | https://doi.org/10.1039/c2jm15811f
124 | IFP-5 | NIST-MATDB-51571f13dd02e8fb7a4c8c6604fa351a | 10.1039/c2jm15811f | https://doi.org/10.1039/c2jm15811f
125 | IFP-6 | NIST-MATDB-757e083bd4519b0600923bdfe2a89432 | 10.1039/c2jm15811f | https://doi.org/10.1039/c2jm15811f
126 | IFP-7 | NIST-MATDB-56514a6199a2ce53fc3b4acafef4d3c0 | 10.1039/C3cc42156b | https://doi.org/10.1039/C3cc42156b
127 | IRMOF-1 | NIST-MATDB-2c9380bddc59f547484ff729eab7d7cb | 10.1002/anie.200502553 | https://doi.org/10.1002/anie.200502553
128 | IRMOF-14 | NIST-MATDB-a378219a763aefdf46b08bb3faff567f | 10.1007/s10934-015-0060-4 | https://doi.org/10.1007/s10934-015-0060-4
129 | IRMOF-3 | NIST-MATDB-96713fc6845e0ffe5a35364c2d59e6dc | 10.1007/s10934-015-0060-4 | https://doi.org/10.1007/s10934-015-0060-4
130 | IRMOF-8 | NIST-MATDB-9d023a670a2aedb5225d9cd365e24210 | 10.1016/j.micromeso.2013.04.023 | https://doi.org/10.1016/j.micromeso.2013.04.023
131 | IRMOF-8-INT | NIST-MATDB-5a9adbf7ca9f80422e5ac35364502e27 | 10.1021/am506793b | https://doi.org/10.1021/am506793b
132 | IRMOF-8-NO2 | NIST-MATDB-ac3cdaec8e45fd06779a77980de301cb | 10.1016/j.micromeso.2013.04.023 | https://doi.org/10.1016/j.micromeso.2013.04.023
133 | In-soc-MOF-1a | NIST-MATDB-ea2d6f4052af55947c293a447bded363 | 10.1021/acs.jced.1c00951 | https://doi.org/10.1021/acs.jced.1c00951
134 | In-soc-MOF-1b | NIST-MATDB-8836be373d278eba9a6a488f3d991828 | 10.1021/acs.jced.1c00951 | https://doi.org/10.1021/acs.jced.1c00951
135 | In-soc-MOF-1c | NIST-MATDB-bdd297b53d560d778fe632840347ae70 | 10.1021/acs.jced.1c00951 | https://doi.org/10.1021/acs.jced.1c00951
136 | InOF-1 | NIST-MATDB-2d7803c22e5b5c29bef8c131c015ff67 | 10.1039/C2cc35068h | https://doi.org/10.1039/C2cc35068h
137 | InOF-15 | NIST-MATDB-ce261a72defa1fa7ed3a5699d0a7032e | 10.1039/c7dt03255b | https://doi.org/10.1039/c7dt03255b
138 | InOF-2 | NIST-MATDB-f68a58fe7a68c0fddf6b45d0b0178a79 | 10.1039/C3ta11548h | https://doi.org/10.1039/C3ta11548h
139 | InOF-2-Li+ | NIST-MATDB-4849f8961f48df2040174f503bca7959 | 10.1039/C3ta11548h | https://doi.org/10.1039/C3ta11548h
140 | JLU-Liu1 | NIST-MATDB-591341d56de55cdcdba376d6931481e5 | 10.1039/C3cc47462c | https://doi.org/10.1039/C3cc47462c
141 | JUC-103 | NIST-MATDB-787d7d8a6bbe61e3962aaf50bef219c9 | 10.1039/C3ta11840a | https://doi.org/10.1039/C3ta11840a
142 | JUC-132 | NIST-MATDB-bc67bb25855d7be2699e74c6aba03a65 | 10.1039/c5cc01281c | https://doi.org/10.1039/c5cc01281c
143 | M'MOF-20a | NIST-MATDB-52816b9542773a53d8697b9e507f9afc | 10.1021/Ic2021275 | https://doi.org/10.1021/Ic2021275
144 | MAF-49 | NIST-MATDB-0276792e899405c02486701d603b7144 | 10.1038/ncomms9697 | https://doi.org/10.1038/ncomms9697
145 | MAF-66 | NIST-MATDB-25deda5c080d86d236a09c056561d3ff | 10.1021/ic301463z | https://doi.org/10.1021/ic301463z
146 | MIL-100 | NIST-MATDB-979e667be7fe222f20d8bad36617dc66 | 10.1007/s10450-016-9825-6 | https://doi.org/10.1007/s10450-016-9825-6
147 | MIL-100(Cr) | NIST-MATDB-48f4023d446be2a618f2ac6acc88fee2 | 10.1016/j.jiec.2009.09.043 | https://doi.org/10.1016/j.jiec.2009.09.043
148 | MIL-100(Cr), activated at 150C | NIST-MATDB-1828349e1f83f7d61cc57a976e0cbd28 | 10.1021/acs.jced.9b00770 | https://doi.org/10.1021/acs.jced.9b00770
149 | MIL-100(Cr), activated at 250C | NIST-MATDB-e2edb5c894eb1f9c108ec4fd518592aa | 10.1021/acs.jced.9b00770 | https://doi.org/10.1021/acs.jced.9b00770
150 | MIL-100(Fe) | NIST-MATDB-e8a1a82c4fe2ad952d1c107156f780f2 | 10.1002/chem.201502893 | https://doi.org/10.1002/chem.201502893
151 | MIL-100(V) | NIST-MATDB-cb327448137b4899eea8cf7f5217ca95 | 10.1016/j.micromeso.2011.12.001 | https://doi.org/10.1016/j.micromeso.2011.12.001
152 | MIL-100V after O2 binding | NIST-MATDB-afca7fc712371e54ea81d7c80d04935c | 10.1016/j.jcis.2015.06.036 | https://doi.org/10.1016/j.jcis.2015.06.036
153 | MIL-100V before O2 binding | NIST-MATDB-350037ea824787dfc1e7b3ff59f2a082 | 10.1016/j.jcis.2015.06.036 | https://doi.org/10.1016/j.jcis.2015.06.036
154 | MIL-101 | NIST-MATDB-f55cae58cff61d336d8b65bece21175f | 10.1016/j.jiec.2009.09.043 | https://doi.org/10.1016/j.jiec.2009.09.043
155 | MIL-101FF(Cr) | NIST-MATDB-a3d496b1fcbad08a4f1e732946d302cb | 10.1021/acs.jpcc.5b02861 | https://doi.org/10.1021/acs.jpcc.5b02861
156 | MIL-101V after O2 binding | NIST-MATDB-3f6300520948b20707f1c4915e564597 | 10.1016/j.jcis.2015.06.036 | https://doi.org/10.1016/j.jcis.2015.06.036
157 | MIL-101V before O2 binding | NIST-MATDB-df8774d6a41e1e2697ca8658a38ec816 | 10.1016/j.jcis.2015.06.036 | https://doi.org/10.1016/j.jcis.2015.06.036
158 | MIL-120 | NIST-MATDB-507bc57ee9ef5cbee2d2eb7e9e4e1d89 | 10.1021/Cm9023106 | https://doi.org/10.1021/Cm9023106
159 | MIL-125(Ti) | NIST-MATDB-62cac39e7df6723d237dfb0c4bd20985 | 10.1021/acs.energyfuels.5b00975 | https://doi.org/10.1021/acs.energyfuels.5b00975
160 | MIL-160 | NIST-MATDB-fa9eafbe42016145ad7734b8daead8fa | 10.1007/s10450-020-00282-9 | https://doi.org/10.1007/s10450-020-00282-9
161 | MIL-47 | NIST-MATDB-b848f05ba9fb26cdd50755863b377c56 | 10.1007/s10934-015-0060-4 | https://doi.org/10.1007/s10934-015-0060-4
162 | MIL-53 | NIST-MATDB-9f02824618e94d86caedc9fb497366ba | 10.1021/Ja900555r | https://doi.org/10.1021/Ja900555r
163 | MIL-53(Cr) | NIST-MATDB-7cb7f2ebc677a987561f61f34f01f965 | 10.1021/Ja803899q | https://doi.org/10.1021/Ja803899q
164 | MIL-53(Cu) | NIST-MATDB-ee8eb9631a6c547675c582ac13168900 | 10.1016/S1003-9953(11)60419-2 | https://doi.org/10.1016/S1003-9953(11)60419-2
165 | MIL-53(Fe) | NIST-MATDB-951db94d5701c144378afbaface18b87 | 10.1021/Ja902740r | https://doi.org/10.1021/Ja902740r
166 | MIL-53-TDC | NIST-MATDB-0660171cf8b850580851526a5bb7e0a0 | 10.1007/s10450-020-00282-9 | https://doi.org/10.1007/s10450-020-00282-9
167 | MIL-91(Al) | NIST-MATDB-8c456021f0e540bcf8cae5ddd4d01a96 | 10.1021/jp512596u | https://doi.org/10.1021/jp512596u
168 | MOF Cu-ABTA | NIST-MATDB-daa0895548ee0dd3a0a346a5f904ed47 | 10.1039/C4ra07101h | https://doi.org/10.1039/C4ra07101h
169 | MOF-1 | NIST-MATDB-1aa4de6e9b58cd21cd479010283694b5 | 10.1021/Cg900797y | https://doi.org/10.1021/Cg900797y
170 | MOF-14 | NIST-MATDB-ddd6f2d174f6d5cc75ee1fda94840dd8 | 10.1016/j.jcis.2012.10.018 | https://doi.org/10.1016/j.jcis.2012.10.018
171 | MOF-177 | NIST-MATDB-bbd809480ca8c8d0e4d066e70a9719d1 | 10.1007/s10934-015-0060-4 | https://doi.org/10.1007/s10934-015-0060-4
172 | MOF-1C' | NIST-MATDB-07af26bd81573554d0dfd228787e3e50 | 10.1016/j.micromeso.2010.10.048 | https://doi.org/10.1016/j.micromeso.2010.10.048
173 | MOF-1C'-Li | NIST-MATDB-7cbc8489b9167ea2715313a978d69d2d | 10.1016/j.micromeso.2010.10.048 | https://doi.org/10.1016/j.micromeso.2010.10.048
174 | MOF-1M' | NIST-MATDB-e3d41515552e2ff3025163484768aab2 | 10.1016/j.micromeso.2010.10.048 | https://doi.org/10.1016/j.micromeso.2010.10.048
175 | MOF-1M'-Li | NIST-MATDB-2af8e8ffa63fe22e424cc773bf4c5ba4 | 10.1016/j.micromeso.2010.10.048 | https://doi.org/10.1016/j.micromeso.2010.10.048
176 | MOF-2 | NIST-MATDB-2a55d7fddaa59cb289e94c60012b7c80 | 10.1021/Cg900797y | https://doi.org/10.1021/Cg900797y
177 | MOF-2' | NIST-MATDB-7a6c5ef61582a13f273203d99661f16f | 10.1016/j.micromeso.2010.10.048 | https://doi.org/10.1016/j.micromeso.2010.10.048
178 | MOF-2'-Li | NIST-MATDB-c66fcb7fe4e6e8bddff9867285addb18 | 10.1016/j.micromeso.2010.10.048 | https://doi.org/10.1016/j.micromeso.2010.10.048
179 | MOF-200 | NIST-MATDB-139fa76b34e8599641ff3814365cf4b4 | 10.1016/j.fluid.2014.08.020 | https://doi.org/10.1016/j.fluid.2014.08.020
180 | MOF-205 | NIST-MATDB-c72a7787d6aa9690e6f0e608535eba56 | 10.1016/j.fluid.2014.08.020 | https://doi.org/10.1016/j.fluid.2014.08.020
181 | MOF-205-OBn | NIST-MATDB-c37eba54e85c5feb4bb0c694afb281f2 | 10.1039/C4dt02300e | https://doi.org/10.1039/C4dt02300e
182 | MOF-210 | NIST-MATDB-30cd18fdfeb9951585bf327f31556422 | 10.1016/j.fluid.2014.08.020 | https://doi.org/10.1016/j.fluid.2014.08.020
183 | MOF-505 | NIST-MATDB-acbbe796d49416e999dc819f2ae65fe9 | 10.1021/acs.jpcc.6b10751 | https://doi.org/10.1021/acs.jpcc.6b10751
184 | MOF-508 | NIST-MATDB-a4b3fc60364cef8a9eb12e7bbc908a8b | 10.1021/Jp077618g | https://doi.org/10.1021/Jp077618g
185 | MOF-508b | NIST-MATDB-eb8a03810908350733a3ad317d9a5927 | 10.1016/j.seppur.2014.08.021 | https://doi.org/10.1016/j.seppur.2014.08.021
186 | MOF-74 | NIST-MATDB-49b1e69854030020562c1a51b5d17de8 | 10.1016/j.ijhydene.2011.05.187 | https://doi.org/10.1016/j.ijhydene.2011.05.187
187 | MOF-74-Co | NIST-MATDB-8b2f5bfff597fd6ac1507365a3732a97 | 10.1007/s10934-015-0060-4 | https://doi.org/10.1007/s10934-015-0060-4
188 | MOF-74-Ni | NIST-MATDB-775250b0154475da1a9521dd991a76d6 | 10.1007/s10934-010-9378-0 | https://doi.org/10.1007/s10934-010-9378-0
189 | Mg-MOF-74 | NIST-MATDB-f5e80ffaaaf05f4ed655664fd22defb9 | 10.1016/j.memsci.2011.05.001 | https://doi.org/10.1016/j.memsci.2011.05.001
190 | Mg-MOF-74 (3) | NIST-MATDB-ffef9fe8f87486bc0a607d2de561618d | 10.1016/j.micromeso.2013.06.023 | https://doi.org/10.1016/j.micromeso.2013.06.023
191 | Mg-MOF-74 (4) | NIST-MATDB-df5a7d1b98bf856906a188166face5b4 | 10.1016/j.micromeso.2013.06.023 | https://doi.org/10.1016/j.micromeso.2013.06.023
192 | Mg2(dobdc) | NIST-MATDB-f4b549a56c1a5caf008c436b7d0aaaea | 10.1016/j.micromeso.2011.09.004 | https://doi.org/10.1016/j.micromeso.2011.09.004
193 | Mg2O(2AEP)*4H2O | NIST-MATDB-568cc5bbc3031ee962fc2770a3b61eb3 | 10.1039/c5ra24657a | https://doi.org/10.1039/c5ra24657a
194 | Mg3(HCOO)6 | NIST-MATDB-a6db3698939de3d5652214e0e21c266b | 10.1016/j.micromeso.2016.01.030 | https://doi.org/10.1016/j.micromeso.2016.01.030
195 | MnC12H6O4 | NIST-MATDB-53a56de21adaf98e91115815d8c6b9e0 | 10.1021/Ic0611948 | https://doi.org/10.1021/Ic0611948
196 | NH2-MIL-53(Al) | NIST-MATDB-1b5c20248717ca46ef341e3c5f2c1f30 | 10.1002/adfm.201200084 | https://doi.org/10.1002/adfm.201200084
197 | NJFU-2a | NIST-MATDB-f036f0c554636b0832a5407c5b814aa2 | 10.1039/c5ra02756j | https://doi.org/10.1039/c5ra02756j
198 | NJTU-1 | NIST-MATDB-7aa6f7200318ad474b557940bc6726c0 | 10.1039/c5ce00015g | https://doi.org/10.1039/c5ce00015g
199 | NJU-Bai11 | NIST-MATDB-f1db5f31ee87b019202d5c10cc62d821 | 10.1021/Cg400096e | https://doi.org/10.1021/Cg400096e
200 | NJU-Bai12 | NIST-MATDB-12b0f5d8ac54f1f4864b9e37d09149b5 | 10.1021/Ic301598n | https://doi.org/10.1021/Ic301598n
201 | NJU-Bai13 | NIST-MATDB-cb92fb8a573d601d911df43416fac968 | 10.1039/C3ce41119b | https://doi.org/10.1039/C3ce41119b
202 | NJU-Bai16 | NIST-MATDB-e5c91eae38ec8d2f19eb75e37c477f4e | 10.1039/c5ce00612k | https://doi.org/10.1039/c5ce00612k
203 | NJU-Bai9 | NIST-MATDB-30f48b3c242f6fab73802980177ac288 | 10.1002/anie.201302715 | https://doi.org/10.1002/anie.201302715
204 | NKMOF-8-Br | NIST-MATDB-34c0cfc36c169b1b80b597bcd3df774c | 10.1021/acs.jced.1c00787 | https://doi.org/10.1021/acs.jced.1c00787
205 | NOTT-100a | NIST-MATDB-3415c26502524b0f564a94e60f82369d | 10.1039/C3ee41166d | https://doi.org/10.1039/C3ee41166d
206 | NOTT-101 | NIST-MATDB-3e23a7b6749879ee42f7de40eb1cb81d | 10.1002/asia.201500509 | https://doi.org/10.1002/asia.201500509
207 | NOTT-101a | NIST-MATDB-f96bbb3f8120ee55e5b45b7556e11f4a | 10.1039/C3ee41166d | https://doi.org/10.1039/C3ee41166d
208 | NOTT-102a | NIST-MATDB-057c4e880a99e188b6631fbf7739748b | 10.1039/C3ee41166d | https://doi.org/10.1039/C3ee41166d
209 | NOTT-103a | NIST-MATDB-9cb9c70df78a0b0e779d84f4a54414c6 | 10.1039/C3ee41166d | https://doi.org/10.1039/C3ee41166d
210 | NOTT-109a | NIST-MATDB-9fe613d8a0a7fd070a80c29483352ff5 | 10.1039/C3ee41166d | https://doi.org/10.1039/C3ee41166d
211 | NOTT-300 | NIST-MATDB-c9b48f1b01eb70760c7d618b9ac9c937 | 10.1007/s10450-020-00282-9 | https://doi.org/10.1007/s10450-020-00282-9
212 | NPC-7-Cu | NIST-MATDB-b326c3dbf440a20fdd9fa30b84918fb1 | 10.1021/acsami.5b07953 | https://doi.org/10.1021/acsami.5b07953
213 | NPC-7-Zn | NIST-MATDB-ced3f99b3a27382e97774cffcb6b54c2 | 10.1021/acsami.5b07953 | https://doi.org/10.1021/acsami.5b07953
214 | NTU-101-Cu | NIST-MATDB-0bf9931619df1977d135278f76734952 | 10.1039/c2cc34921c | https://doi.org/10.1039/c2cc34921c
215 | NU-111 | NIST-MATDB-3af5f20d8e1a2365aba6693b255f8f68 | 10.1021/Ja4045289 | https://doi.org/10.1021/Ja4045289
216 | NU-125 | NIST-MATDB-b970cc46b139824b51520d18a9b63146 | 10.1021/Ic500722n | https://doi.org/10.1021/Ic500722n
217 | NU-125-F2 | NIST-MATDB-68390f4a9ea74563f10a775377cf5166 | 10.1021/Ic500722n | https://doi.org/10.1021/Ic500722n
218 | NU-135 | NIST-MATDB-1b95fcd71d4ffac273b7f59c717efe16 | 10.1021/Cm4020942 | https://doi.org/10.1021/Cm4020942
219 | NZIF-8 | NIST-MATDB-e38b8c1f4edd0b1a02f828d5d8e588e5 | 10.1039/C002088e | https://doi.org/10.1039/C002088e
220 | Ni-MOF-74 (1) | NIST-MATDB-78e8e8044f33dfb63d742cd181396dfc | 10.1016/j.micromeso.2013.06.023 | https://doi.org/10.1016/j.micromeso.2013.06.023
221 | Ni-MOF-74 (2) | NIST-MATDB-2d9160505b3f649ff3c6a4c594f5fec1 | 10.1016/j.micromeso.2013.06.023 | https://doi.org/10.1016/j.micromeso.2013.06.023
222 | Ni-PTC | NIST-MATDB-208b146cc6b69203bfb3949d6fa87837 | 10.1021/Cm301726k | https://doi.org/10.1021/Cm301726k
223 | Ni2(dobdc) | NIST-MATDB-56a7e860822819db08b3fd9fc437f425 | 10.1039/c3sc52633j | https://doi.org/10.1039/c3sc52633j
224 | Ni3(HCOO)6 | NIST-MATDB-400a54c211461c9c02e23f9d230011d2 | 10.1016/j.cej.2017.06.141 | https://doi.org/10.1016/j.cej.2017.06.141
225 | Ni6P6O18N6C18H36 | NIST-MATDB-af0f57591074558f89a249ed4c1e9e5e | 10.1021/Ja804936z | https://doi.org/10.1021/Ja804936z
226 | PCN-121 | NIST-MATDB-447c9019b6ef13139916dbdfdee1681e | 10.1039/C1cc16261f | https://doi.org/10.1039/C1cc16261f
227 | PCN-16 | NIST-MATDB-7bf7c552e533131e05103e2410893349 | 10.1021/acs.jpcc.6b10751 | https://doi.org/10.1021/acs.jpcc.6b10751
228 | PCN-305 | NIST-MATDB-7289924516a05f6331ed0c66b26d50f9 | 10.1002/chem.201203297 | https://doi.org/10.1002/chem.201203297
229 | PCN-308 | NIST-MATDB-eae6f61ad18f3424d1dbe2bb8af90479 | 10.1002/chem.201203297 | https://doi.org/10.1002/chem.201203297
230 | PCN-426(Ni) | NIST-MATDB-584a72dee7b6cc76fd632bc09dd3cf00 | 10.1107/S205252061501584x | https://doi.org/10.1107/S205252061501584x
231 | PCN-46 | NIST-MATDB-827b138fa44b70a8964cf903faba3b56 | 10.1039/C002767g | https://doi.org/10.1039/C002767g
232 | PCN-922 | NIST-MATDB-fc265689c54225224adc9164b40aab27 | 10.1021/Ic3019937 | https://doi.org/10.1021/Ic3019937
233 | PKU-17 | NIST-MATDB-c7cd24c3054ed101925efb252b6d2449 | 10.1002/ange.201501718 | https://doi.org/10.1002/ange.201501718
234 | Pd(2-pymo)2 | NIST-MATDB-1160f796e3757da168da2a16cf578ce9 | 10.1007/s10934-015-0060-4 | https://doi.org/10.1007/s10934-015-0060-4
235 | RIWMUH | NIST-MATDB-7aa55c489dc601427d2284941975fbde | 10.1039/c3ce41428k | https://doi.org/10.1039/c3ce41428k
236 | ROD-8a | NIST-MATDB-c750312180598dce5e7e8761b750f6ab | 10.1039/C4ce00279b | https://doi.org/10.1039/C4ce00279b
237 | RT-Cu(Qc)2 | NIST-MATDB-d8f1103edf78b0c56186218e46e31a36 | 10.1016/j.ces.2019.115355 | https://doi.org/10.1016/j.ces.2019.115355
238 | SDU-1 | NIST-MATDB-02fa0a686d30d0daa41b039b888c529d | 10.1021/Ic5017092 | https://doi.org/10.1021/Ic5017092
239 | SDU-6 | NIST-MATDB-4f85440d6d4094ed428b9f705dc7dd2f | 10.1021/Ic3015207 | https://doi.org/10.1021/Ic3015207
240 | SDU-7 | NIST-MATDB-2be8da142933090d1f2b6bc5e697086f | 10.1021/Ic3015207 | https://doi.org/10.1021/Ic3015207
241 | SDU-8 | NIST-MATDB-03645c4b39bf449dbc22ac8d02c59f8b | 10.1021/Ic3015207 | https://doi.org/10.1021/Ic3015207
242 | SIM-1 (ZIF-94) | NIST-MATDB-cc9e82fdee5a3de2dc0d8ea40a1ecc5f | 10.1016/j.seppur.2019.115850 | https://doi.org/10.1016/j.seppur.2019.115850
243 | SION-8F | NIST-MATDB-687f25a29623ab549e5fc350a806ffa3 | 10.1021/acsami.8b13362 | https://doi.org/10.1021/acsami.8b13362
244 | SION-8P | NIST-MATDB-b08b57714fc45ecc681b731bbb139c0f | 10.1021/acsami.8b13362 | https://doi.org/10.1021/acsami.8b13362
245 | SNIFSIX-1-Cu | NIST-MATDB-bdb797f19c024205bbb7dbee45ecabab | 10.1039/C3cc37695h | https://doi.org/10.1039/C3cc37695h
246 | SNU-110' | NIST-MATDB-26ee3aefd50411b7c51dc126cd95d6bb | 10.1039/C2cc34482c | https://doi.org/10.1039/C2cc34482c
247 | SNU-15' | NIST-MATDB-aa90a2ba1cfd1d542eb3594f766417d3 | 10.1039/B900085b | https://doi.org/10.1039/B900085b
248 | SNU-150' | NIST-MATDB-87409b8f4e7dd582708197939def2994 | 10.1002/chem.201303086 | https://doi.org/10.1002/chem.201303086
249 | SNU-151' | NIST-MATDB-e33038a31023858d56e771675539401d | 10.1002/chem.201303086 | https://doi.org/10.1002/chem.201303086
250 | SNU-21H | NIST-MATDB-6853463892c58fa717af9cbfb228f048 | 10.1039/C0cc05199c | https://doi.org/10.1039/C0cc05199c
251 | SNU-21S | NIST-MATDB-5b2f2fe36d08c935b34cbe0368bb90af | 10.1039/C0cc05199c | https://doi.org/10.1039/C0cc05199c
252 | SNU-30' | NIST-MATDB-1dee7f17d4304cd2f5c200de12a5335f | 10.1002/chem.201001549 | https://doi.org/10.1002/chem.201001549
253 | SNU-6 | NIST-MATDB-86d483a91dc5a2b434015c98e972aad0 | 10.1002/chem.200801064 | https://doi.org/10.1002/chem.200801064
254 | SNU-70' | NIST-MATDB-01b001eeeae512912967a14764e486df | 10.1002/chem.201200456 | https://doi.org/10.1002/chem.201200456
255 | SNU-71' | NIST-MATDB-98b4630d872ab5d38b0d06707cc4834f | 10.1002/chem.201200456 | https://doi.org/10.1002/chem.201200456
256 | SNU-77H | NIST-MATDB-933325db10a6a6b755a95edef601a3d9 | 10.1002/chem.201003376 | https://doi.org/10.1002/chem.201003376
257 | Sc2(O2CC6H4CO2)3 | NIST-MATDB-037ff1609709c4b70a21b7d9134c22bc | 10.1021/La803788u | https://doi.org/10.1021/La803788u
258 | TIFSIX-1-Cu | NIST-MATDB-9fa2aeb983bbdf159afd36f8462a9c4e | 10.1039/C3cc37695h | https://doi.org/10.1039/C3cc37695h
259 | Tb-fum-fcu-MOF | NIST-MATDB-16d2ea75949f753ebc0daffccae0ed52 | 10.1002/anie.201506345 | https://doi.org/10.1002/anie.201506345
260 | Tb-pek-MOF-1 | NIST-MATDB-be9f51ea48c4eeb348d95a383edddd8a | 10.1021/jacs.5b00450 | https://doi.org/10.1021/jacs.5b00450
261 | TbL | NIST-MATDB-1912fa97c73af69dfe5371cbe82e983a | 10.1039/c5ta00720h | https://doi.org/10.1039/c5ta00720h
262 | Treated (Et2NH2)3[(Cu4Cl)3(TTCA)8]-Li | NIST-MATDB-da43b060073a980438d25a3ba0006994 | 10.1039/C2cc35461f | https://doi.org/10.1039/C2cc35461f
263 | UHM-7 | NIST-MATDB-f7d7eceed263e0880a5a6c67d71df113 | 10.1039/C3ce40594j | https://doi.org/10.1039/C3ce40594j
264 | UMCM-1 | NIST-MATDB-b9bffc1a1dbe706adfe44577120a9311 | 10.1007/s10934-015-0060-4 | https://doi.org/10.1007/s10934-015-0060-4
265 | UMCM-150 | NIST-MATDB-8b8f5dc21e8758d0adfbc6da4cee39a6 | 10.1007/s10934-015-0060-4 | https://doi.org/10.1007/s10934-015-0060-4
266 | UPC-12 | NIST-MATDB-ccf53e01bcd6b814a7d7d7c4f772a2d4 | 10.1021/acs.inorgchem.5b01232 | https://doi.org/10.1021/acs.inorgchem.5b01232
267 | UPC-15 | NIST-MATDB-03f9473057f5626f6df1c44e73eee0ef | 10.1002/asia.201500234 | https://doi.org/10.1002/asia.201500234
268 | UPC-16 | NIST-MATDB-14f3ffc3d84e59e4b3bf32cb031ca550 | 10.1002/asia.201500234 | https://doi.org/10.1002/asia.201500234
269 | UTSA | NIST-MATDB-f168f08e72b4714243e42c649168c63b | 10.1021/acs.jpcc.6b10751 | https://doi.org/10.1021/acs.jpcc.6b10751
270 | UTSA-10a | NIST-MATDB-71334e26f762777895a284849f14ca16 | 10.1063/1.4897351 | https://doi.org/10.1063/1.4897351
271 | UTSA-15 | NIST-MATDB-e5386297edab94b5a9ac0f1117e071f3 | 10.1021/Ic102347b | https://doi.org/10.1021/Ic102347b
272 | UTSA-16 | NIST-MATDB-ab995b569e3eef266e371252ec189e8b | 10.1016/j.ces.2014.08.039 | https://doi.org/10.1016/j.ces.2014.08.039
273 | UTSA-20 | NIST-MATDB-4b39f28ff94afb76df10889ef395b85c | 10.1021/Ja4045289 | https://doi.org/10.1021/Ja4045289
274 | UTSA-25A | NIST-MATDB-0ef03e911f4cd3d3e376e3f54b728a44 | 10.1002/ejic.201100034 | https://doi.org/10.1002/ejic.201100034
275 | UTSA-33a | NIST-MATDB-595990fd285c5478047fd2f16f7f3be3 | 10.1002/chem.201102734 | https://doi.org/10.1002/chem.201102734
276 | UTSA-36a | NIST-MATDB-148bf92e876591b367272f179fd6810e | 10.1002/chem.201100350 | https://doi.org/10.1002/chem.201100350
277 | UTSA-40 | NIST-MATDB-59f19acd1afc50835c8dcdedacfbb39e | 10.1039/C2ta01260j | https://doi.org/10.1039/C2ta01260j
278 | UTSA-48a | NIST-MATDB-e49df279a7d2f86005c20fab4fb2d2e1 | 10.1021/Cg4004438 | https://doi.org/10.1021/Cg4004438
279 | UTSA-50a | NIST-MATDB-8d3db4b0d98c04559d08b18dabab1a76 | 10.1039/C2ta00155a | https://doi.org/10.1039/C2ta00155a
280 | UTSA-57a | NIST-MATDB-2d25531dab4bccac4af1b6e13fe962fd | 10.1021/ic502116k | https://doi.org/10.1021/ic502116k
281 | UTSA-5A | NIST-MATDB-fa9457995735ac94de2cd562ae6d06ff | 10.1039/C3ce40452h | https://doi.org/10.1039/C3ce40452h
282 | UTSA-61a | NIST-MATDB-1486234dc0e4c1f6b29297b372062cbe | 10.1039/C3ce41062e | https://doi.org/10.1039/C3ce41062e
283 | UTSA-72a | NIST-MATDB-87df8c190af0b5a382312b8a4fd78f2a | 10.1021/Cg500235j | https://doi.org/10.1021/Cg500235j
284 | UiO(bdpc) | NIST-MATDB-554de36b7f2f656529c27910955ec14f | 10.1039/C3cc48275h | https://doi.org/10.1039/C3cc48275h
285 | UiO-66 | NIST-MATDB-5ab0dbe0639729711750ef4b97715f0f | 10.1016/j.jcis.2011.09.060 | https://doi.org/10.1016/j.jcis.2011.09.060
286 | UiO-66(Zr)-(COOH)2 (303K) | NIST-MATDB-3684f463bca23b3e8fbf68c3a5d4537b | 10.1039/c4ta03992k | https://doi.org/10.1039/c4ta03992k
287 | UiO-66(Zr)-(COOH)2 (323K) | NIST-MATDB-fb724ebc336de9d29030c8b860c798ac | 10.1039/c4ta03992k | https://doi.org/10.1039/c4ta03992k
288 | UiO-66(Zr)-(COOH)2 (348K) | NIST-MATDB-4c152ffd93a16296c5c57d29cb322126 | 10.1039/c4ta03992k | https://doi.org/10.1039/c4ta03992k
289 | UiO-66(Zr)-(COOH)2 (373K) | NIST-MATDB-6d2d1db79760dfda59f0e185d0c785fb | 10.1039/c4ta03992k | https://doi.org/10.1039/c4ta03992k
290 | UiO-66(Zr)-(COOH)2 (423K) | NIST-MATDB-b8633e438eb4b3b1963008b5ffb3e34e | 10.1039/c4ta03992k | https://doi.org/10.1039/c4ta03992k
291 | UiO-66(Zr)-(COOH)2 (473K) | NIST-MATDB-184cb6ae0f79e0eb5a697b2cb877b943 | 10.1039/c4ta03992k | https://doi.org/10.1039/c4ta03992k
292 | UiO-66-(OH)2 | NIST-MATDB-e3b55d6bd4a1052c6a1e17c012aaba1c | 10.1021/acs.iecr.5b04061 | https://doi.org/10.1021/acs.iecr.5b04061
293 | UiO-66-(OH)2-NO2 | NIST-MATDB-721e3d3b75333a1264f6f76660fa126d | 10.1021/acs.iecr.5b04061 | https://doi.org/10.1021/acs.iecr.5b04061
294 | UiO-66-NH4 | NIST-MATDB-6c3a3709f2c13af094e4b07bb0b36329 | 10.1016/j.jcis.2011.09.060 | https://doi.org/10.1016/j.jcis.2011.09.060
295 | UiO-66-NO2 | NIST-MATDB-fa79ad13534250f0bc3baa41eda9ec6f | 10.1021/acs.iecr.5b04061 | https://doi.org/10.1021/acs.iecr.5b04061
296 | UiO-66-NO2-(OH)2 | NIST-MATDB-0fb9cd90a3c285e3e9bd8d5ec4aa1e84 | 10.1021/acs.iecr.5b04061 | https://doi.org/10.1021/acs.iecr.5b04061
297 | UiO-67 | NIST-MATDB-f7dc4657c1d121aa6da15e936391c2cb | 10.1016/j.memsci.2012.04.003 | https://doi.org/10.1016/j.memsci.2012.04.003
298 | WV-1050 | NIST-MATDB-35609bd6d3323afd4f16231afa50faaa | 10.1007/s10450-021-00330-y | https://doi.org/10.1007/s10450-021-00330-y
299 | WV1050 | NIST-MATDB-379eabf2c0360c5c1d4a172186cf72a9 | 10.1016/j.indcrop.2017.08.017 | https://doi.org/10.1016/j.indcrop.2017.08.017
300 | XUBGUY | NIST-MATDB-ae6cf6f755f5519f6e8ce2c3cda5fdeb | 10.1039/c5dt00421g | https://doi.org/10.1039/c5dt00421g
301 | Y-ftw-MOF-2 | NIST-MATDB-0fda178e19926b1dd1cb87d13b6c9b8f | 10.1039/c5sc00614g | https://doi.org/10.1039/c5sc00614g
302 | Y-fum-fcu-MOF | NIST-MATDB-29da3034f56a3f314e86df224086cae2 | 10.1002/anie.201506345 | https://doi.org/10.1002/anie.201506345
303 | Yb(BPT)(H2O)*(DMF)1.5(H2O)1.25 | NIST-MATDB-1463164fd412775c8f1cd0ae9fdd734c | 10.1039/C1cc10897b | https://doi.org/10.1039/C1cc10897b
304 | ZIF-100 | NIST-MATDB-b2f286918e50470b61010736dea3b873 | 10.1039/c4ta06763k | https://doi.org/10.1039/c4ta06763k
305 | ZIF-11 | NIST-MATDB-d80120861cca89709057aa848f34313f | 10.1007/s10934-015-0060-4 | https://doi.org/10.1007/s10934-015-0060-4
306 | ZIF-2 | NIST-MATDB-907b7388fd2992b2f049c1ef1d5f832d | 10.1007/s10934-015-0060-4 | https://doi.org/10.1007/s10934-015-0060-4
307 | ZIF-20 | NIST-MATDB-e5274e4593c333f3a4b452a6ef524d31 | 10.1038/Nmat1927 | https://doi.org/10.1038/Nmat1927
308 | ZIF-68 | NIST-MATDB-9e5edba55f0f609476161019d58113ed | 10.1007/s10934-015-0060-4 | https://doi.org/10.1007/s10934-015-0060-4
309 | ZIF-7 | NIST-MATDB-8cae84fb784881ac1d577dea3d006c4e | 10.1007/s10934-015-0060-4 | https://doi.org/10.1007/s10934-015-0060-4
310 | ZIF-70 | NIST-MATDB-360f2ab072a135afc123f12de4ac3cae | 10.1007/s10934-015-0060-4 | https://doi.org/10.1007/s10934-015-0060-4
311 | ZIF-71 | NIST-MATDB-ba925980550f907f14b9e2aa08b07d60 | 10.1007/s10934-015-0060-4 | https://doi.org/10.1007/s10934-015-0060-4
312 | ZIF-8 | NIST-MATDB-b2dc02871a66ac38e4b195796cf3e00b | 10.1007/s10934-015-0060-4 | https://doi.org/10.1007/s10934-015-0060-4
313 | ZIF-90 | NIST-MATDB-2763522c83e36ba039e14eb02f327879 | 10.1016/j.seppur.2019.115850 | https://doi.org/10.1016/j.seppur.2019.115850
314 | ZIF-93 | NIST-MATDB-5a53918a0d77cc8dc4fdaed222acfb5f | 10.1016/j.seppur.2019.115850 | https://doi.org/10.1016/j.seppur.2019.115850
315 | ZJNU-40a | NIST-MATDB-845fde624acb62234c0a8be05212db5a | 10.1039/C4cc05833j | https://doi.org/10.1039/C4cc05833j
316 | ZJNU-47a | NIST-MATDB-08faa42ac9a9895edc206b09e9805342 | 10.1039/c5dt02089a | https://doi.org/10.1039/c5dt02089a
317 | ZJNU-54a | NIST-MATDB-c960339ae404ff0d9b08dfb1addb9108 | 10.1039/c6dt02150f | https://doi.org/10.1039/c6dt02150f
318 | ZJU-26 | NIST-MATDB-e2461692eb8044ca4c48fea02c5f096c | 10.1016/j.micromeso.2013.07.019 | https://doi.org/10.1016/j.micromeso.2013.07.019
319 | Zn(BDC)(BPY) 0.5 | NIST-MATDB-d049583f6d607e59dc804c4029176dcb | 10.1002/adfm.201101479 | https://doi.org/10.1002/adfm.201101479
320 | Zn(BDC)(DABCO)0.5 | NIST-MATDB-a802c8f06888bfc869dfc25af5ada337 | 10.1002/ejic.201100034 | https://doi.org/10.1002/ejic.201100034
321 | Zn(BDC)(DMBPY) 0.5 | NIST-MATDB-655315f090663b4723680a6683f06403 | 10.1002/adfm.201101479 | https://doi.org/10.1002/adfm.201101479
322 | Zn(II) MOF 1' | NIST-MATDB-950f09527c0aad44bb3737a770eb6414 | 10.1021/acssuschemeng.7b02087 | https://doi.org/10.1021/acssuschemeng.7b02087
323 | Zn(II) MOF 2' | NIST-MATDB-8241748c6ad52d05c80ec79ca6572f15 | 10.1021/acssuschemeng.7b02087 | https://doi.org/10.1021/acssuschemeng.7b02087
324 | Zn(Im)1.05(5-NibIM)0.95 | NIST-MATDB-323d92d82fd0722bc64d74fcf633d649 | 10.1016/j.micromeso.2011.12.009 | https://doi.org/10.1016/j.micromeso.2011.12.009
325 | Zn(Im)1.1(5-MebIM)0.9 | NIST-MATDB-ece3999f37972593c395567da10928af | 10.1016/j.micromeso.2011.12.009 | https://doi.org/10.1016/j.micromeso.2011.12.009
326 | Zn(Im)1.2(5-BrbIM)0.8 | NIST-MATDB-6661b8f3527d89bac378848586050a49 | 10.1016/j.micromeso.2011.12.009 | https://doi.org/10.1016/j.micromeso.2011.12.009
327 | Zn(Im)1.25(5-ClbIM)0.75 | NIST-MATDB-09de4ab275dd446651a68a5312b87ab0 | 10.1016/j.micromeso.2011.12.009 | https://doi.org/10.1016/j.micromeso.2011.12.009
328 | Zn(NDC)(BPY) 0.5 | NIST-MATDB-b16ee19c4a2d5d7d2f7e09cb7263392f | 10.1002/adfm.201101479 | https://doi.org/10.1002/adfm.201101479
329 | Zn(NDC)(DMBPY) 0.5 | NIST-MATDB-8fad47f65fa08c7ac5157aa92c218b1d | 10.1002/adfm.201101479 | https://doi.org/10.1002/adfm.201101479
330 | Zn(NO3)2*4H2O | NIST-MATDB-f9d1cd4311c3d5a8d7073794567d136a | 10.1002/anie.200904599 | https://doi.org/10.1002/anie.200904599
331 | Zn(bdc)(ted)0.5 | NIST-MATDB-6fd1bd97a5b2289108bee3430b51618c | 10.1002/chem.201002818 | https://doi.org/10.1002/chem.201002818
332 | Zn-DABCO | NIST-MATDB-df647d61b00b35b8b88ae26030802346 | 10.1016/j.seppur.2011.09.041 | https://doi.org/10.1016/j.seppur.2011.09.041
333 | Zn-MOF-74 | NIST-MATDB-71d6fc9e1d75f65e8a04544608290958 | 10.1007/s10934-015-0060-4 | https://doi.org/10.1007/s10934-015-0060-4
334 | Zn2C14N2O8H4 | NIST-MATDB-c235e2b9f0e0f3949e37b5ac3054f2ec | 10.1021/Ja060946u | https://doi.org/10.1021/Ja060946u
335 | Zn3(TCPB)2(H2O)2 | NIST-MATDB-50f70ae705dac74976f4c6867d15233c | 10.1039/C3dt50896j | https://doi.org/10.1039/C3dt50896j
336 | Zn4O | NIST-MATDB-73875395ea6add86b0f24072ddc472e5 | 10.1007/s10450-014-9620-1 | https://doi.org/10.1007/s10450-014-9620-1
337 | Zn4O (rho=300kg/m^3) | NIST-MATDB-25d294b7f85566e0a4522bc95245bbf8 | 10.1007/s10450-014-9620-1 | https://doi.org/10.1007/s10450-014-9620-1
338 | Zn4O(BDC)3 | NIST-MATDB-e6c566b2365fa4837027d00c57215620 | 10.1039/c3sc52633j | https://doi.org/10.1039/c3sc52633j
339 | ZnAcBPDC | NIST-MATDB-6e0014114e24ab8e83b8782e3c9ed523 | 10.1016/j.micromeso.2014.03.022 | https://doi.org/10.1016/j.micromeso.2014.03.022
340 | ZnBuBPDC | NIST-MATDB-1ce14eb3e9cae7c5664342ced717c6d0 | 10.1016/j.micromeso.2014.03.022 | https://doi.org/10.1016/j.micromeso.2014.03.022
341 | Zr-1,4-NDC | NIST-MATDB-7eef819948ffc8ded38c96f106a41f1f | 10.1021/acs.iecr.7b03341 | https://doi.org/10.1021/acs.iecr.7b03341
342 | Zr-2,6-NDC | NIST-MATDB-422f7adc5192d8c50c61d65cfb0367d1 | 10.1021/acs.iecr.7b03341 | https://doi.org/10.1021/acs.iecr.7b03341
343 | Zr-BDC | NIST-MATDB-58f9cf6e0c11b86a1880fe23f2bb4bc7 | 10.1021/acs.iecr.7b03341 | https://doi.org/10.1021/acs.iecr.7b03341
344 | Zr-BDC with defect | NIST-MATDB-45b1a20e632024f8e69fcf1f40a1c2ad | 10.1021/acs.iecr.7b03341 | https://doi.org/10.1021/acs.iecr.7b03341
345 | Zr-BDC-Br | NIST-MATDB-66cd0e9c77a58e11c319979dee06bd0a | 10.1021/acs.iecr.7b03341 | https://doi.org/10.1021/acs.iecr.7b03341
346 | Zr-BDC-NH2 | NIST-MATDB-7260126cb90f3346413c0b89538b70a9 | 10.1021/acs.iecr.7b03341 | https://doi.org/10.1021/acs.iecr.7b03341
347 | Zr-BDC-NO2 | NIST-MATDB-a5336c251c5fe46b747733c4c3e2d501 | 10.1021/acs.iecr.7b03341 | https://doi.org/10.1021/acs.iecr.7b03341
348 | Zr-BPDC | NIST-MATDB-5a490878dfea56eff9a2015d234842f9 | 10.1021/acs.iecr.7b03341 | https://doi.org/10.1021/acs.iecr.7b03341
349 | Zr-FUM | NIST-MATDB-6963ee165f0c2f07cf592fa435a72c4b | 10.1021/acs.iecr.7b03341 | https://doi.org/10.1021/acs.iecr.7b03341
350 | Zr-fum MOF (393 k) | NIST-MATDB-646305b7be8c332d8656167133c58d58 | 10.1016/j.micromeso.2014.10.034 | https://doi.org/10.1016/j.micromeso.2014.10.034
351 | [(CH3)2NH2]2[Eu3+(μ3-OH)8(1,4-NDC)6(H2O)6]*(solv)x | NIST-MATDB-10188bc34b1d9326db77929d959958ad | 10.1021/ja5131403 | https://doi.org/10.1021/ja5131403
352 | [Cd2(azpy)3(NO3)4]*2Me2CO | NIST-MATDB-43b868bd1fb59e62aadeb8eb81b84244 | 10.1021/Cm990612m | https://doi.org/10.1021/Cm990612m
353 | [Co(2)(pyridine)2(H2O)] | NIST-MATDB-002415bcd538b26626f2f03e5443f598 | 10.1039/B927499e | https://doi.org/10.1039/B927499e
354 | [Co(azpy)2(NCS)2]*0.5EtOH | NIST-MATDB-a3ef345291214fddc8ae98d58ad9a42e | 10.1021/Cm990612m | https://doi.org/10.1021/Cm990612m
355 | [Co2(azpy)3(NO3)4]*Me2CO*3H2O | NIST-MATDB-50bd63cfdc6f3f77ba335058dfec9528 | 10.1021/Cm990612m | https://doi.org/10.1021/Cm990612m
356 | [Co2(pbdc)2(bimb)0.5 (H2O)4 (DMF)0.25]n | NIST-MATDB-5590c3c50093f61b964a222927e97fce | 10.1039/C4ta01900h | https://doi.org/10.1039/C4ta01900h
357 | [Co3(ndc)-(HCOO)3(mu3-OH)(H2O)]n | NIST-MATDB-30dd74c9be4b046c2076cd94dec7e267 | 10.1002/chem.201103687 | https://doi.org/10.1002/chem.201103687
358 | [Co4(OH)2(2)3DMF2] | NIST-MATDB-60668389e359ed8efc2c4e30467d0950 | 10.1039/B927499e | https://doi.org/10.1039/B927499e
359 | [Cu(Hoxonic)(bpy)0.5]n*1.5n | NIST-MATDB-b6e2482604ec86698407dee317093aad | 10.1002/chem.200902346 | https://doi.org/10.1002/chem.200902346
360 | [Cu(INA)2] | NIST-MATDB-3aba04dfb7beff11d77046e5d6505bf8 | 10.1039/c6ra12280a | https://doi.org/10.1039/c6ra12280a
361 | [Cu(PF6)2(bpp)2]n PCP | NIST-MATDB-0e7c094b235c1abb777c8519c6ab4ba9 | 10.1002/cplu.201500278 | https://doi.org/10.1002/cplu.201500278
362 | [Cu(dhbc)2(bpy)]H2O] | NIST-MATDB-7208d91e4112275967c2b765718ce7ed | 10.1016/j.micromeso.2012.01.008 | https://doi.org/10.1016/j.micromeso.2012.01.008
363 | [Cu(pmc)2].2/3DMF | NIST-MATDB-8b9fa00d1ec4967c4da6e813ec68a0ca | 10.1021/Ic1012523 | https://doi.org/10.1021/Ic1012523
364 | [Cu2(BME-bdc)2(dabco)]n | NIST-MATDB-c238016c7b183d0c206f80eb06bbf713 | 10.1016/j.micromeso.2011.09.006 | https://doi.org/10.1016/j.micromeso.2011.09.006
365 | [Cu2(EBTC)(H2O)2]*8H2O*DMF*DMSO | NIST-MATDB-8ecf9bef21be70735b30dd8b0598f82c | 10.1039/B917046d | https://doi.org/10.1039/B917046d
366 | [Cu2(L)2(SO4)(Br)2] | NIST-MATDB-fe4ea2d8669cdc82185822cf37560bff | 10.1021/Ic3026304 | https://doi.org/10.1021/Ic3026304
367 | [Cu2(L)2(SO4)-(Br)2]*4H2O | NIST-MATDB-b0db4ed80089385f9c3e91d5600a1974 | 10.1021/Ic3026304 | https://doi.org/10.1021/Ic3026304
368 | [Cu2(Me4BPDC)2]*9DMF | NIST-MATDB-b4763ca37b9a184a56f5c6a5161bcc24 | 10.1016/j.crci.2012.09.001 | https://doi.org/10.1016/j.crci.2012.09.001
369 | [Cu2(obb)2(bpy)0.5(DMF)]*2DMF | NIST-MATDB-07d78240c661ad1bae52f1a6f30cdb54 | 10.1021/Ic300778m | https://doi.org/10.1021/Ic300778m
370 | [Cu3(TDPAH)(H2O)3] 13H2O 8DMA | NIST-MATDB-ad8443a58b6d0f9c90e2c966b478e551 | 10.1039/C4cc00375f | https://doi.org/10.1039/C4cc00375f
371 | [Fe2(BPEB)3] | NIST-MATDB-5350a399babe6c33a34d193da74689a3 | 10.1039/C4ta01798f | https://doi.org/10.1039/C4ta01798f
372 | [Fe3(O)(pmc)5.3(O2CH)0.7]*DMF | NIST-MATDB-295d332cc2c95e4c5cb85cbc71619b4d | 10.1016/j.micromeso.2011.09.017 | https://doi.org/10.1016/j.micromeso.2011.09.017
373 | [H3O][In(btec)]*0.8H2O | NIST-MATDB-0461171b076b7338f3c8a5908aa5ac11 | 10.1039/C1dt10683j | https://doi.org/10.1039/C1dt10683j
374 | [HDMA]2-[Zn2(BDC)3(DMA)2]*6DMF | NIST-MATDB-41bf998d76cba1c3f2b7a8ca599b8d04 | 10.1039/C3dt32846e | https://doi.org/10.1039/C3dt32846e
375 | [La(BTB)(H2O)3DMF]n Activated | NIST-MATDB-ba44d94d4795e26e53b0ca7a786c3229 | 10.1039/C2jm15721g | https://doi.org/10.1039/C2jm15721g
376 | [La(TATAB)(H2O)].6H2O | NIST-MATDB-729e12bd3ddc53b6de346c8ab81979b6 | 10.1002/chem.201405168 | https://doi.org/10.1002/chem.201405168
377 | [Mn3(mu5-mTPO)(mu6-mTPO)(mu-H2O)(H2O)4]*2DMF*H2O | NIST-MATDB-ba661add260fcd1cb318e49bea5d862e | 10.1039/C3cc00093a | https://doi.org/10.1039/C3cc00093a
378 | [NH2(CH3)2]2[Cd3(BTA)(BTC)2(H2O)]2*7DMAC*8H2O | NIST-MATDB-fcccc08340bc1bb9ea339a6ffd869aa0 | 10.1039/C2ta00635a | https://doi.org/10.1039/C2ta00635a
379 | [NH2(CH3)2][Zn3(4-Pca)3(ade)].10DMF.8H2O | NIST-MATDB-6a9619260e0e012f4c32e3c97ac6a5ac | 10.1002/chem.201406323 | https://doi.org/10.1002/chem.201406323
380 | [NH2(CH3)2][Zn3(BTA)(BTC)2(H2O)]*4DMAC*3H2O | NIST-MATDB-39aefd2a7e1a916cd7aeaa87941cecb4 | 10.1039/C2ta00635a | https://doi.org/10.1039/C2ta00635a
381 | [Ni(BPEB)] | NIST-MATDB-c8b87c33b697e8a3304458115b4cd8de | 10.1039/C4ta01798f | https://doi.org/10.1039/C4ta01798f
382 | [Ni2(C2O4)(L)2]n*6nH2O | NIST-MATDB-7ab2e7d88babbb2b2b55b6377850da0f | 10.1021/Cg400948e | https://doi.org/10.1021/Cg400948e
383 | [Ni2(m2-OH)(COO)2] | NIST-MATDB-4b556405ee66ebaece1b56a3fee62485 | 10.1039/c5ta03493k | https://doi.org/10.1039/c5ta03493k
384 | [Ni3(HCOO)6] | NIST-MATDB-8d001637b25d2536ffa705593742ec73 | 10.1039/c6ra12280a | https://doi.org/10.1039/c6ra12280a
385 | [Ni3(mu2-H2O)2(bdc)3(pyrazine)2]*3(DMA) | NIST-MATDB-8df8f32003fc00772d29a159e0ff21f5 | 10.1039/C3ce40548f | https://doi.org/10.1039/C3ce40548f
386 | [NiII(dpzca)2Ag]BF4*0.5(C3H6O) | NIST-MATDB-654aaef9bb2047cdacdadb801ce02d27 | 10.1021/Ic501876m | https://doi.org/10.1021/Ic501876m
387 | [Zn(BDC-OH)-(TED)0.5] | NIST-MATDB-a913314565a8850d65ecf76b10569999 | 10.1002/chem.201002818 | https://doi.org/10.1002/chem.201002818
388 | [Zn(BPEB)] | NIST-MATDB-99723c0194e8cf989d93bc5e2da6aeea | 10.1039/C4ta01798f | https://doi.org/10.1039/C4ta01798f
389 | [Zn(L) H2O] DMA | NIST-MATDB-fe77581c44531a420777097b9167e180 | 10.1039/C4cc00334a | https://doi.org/10.1039/C4cc00334a
390 | [Zn(L)].4DMF-a | NIST-MATDB-ed6efba00b0acfaaa68bacfa08abcf18 | 10.1039/c4dt02481h | https://doi.org/10.1039/c4dt02481h
391 | [Zn2(CN5H2)3(H2O)3]6H2O | NIST-MATDB-c936a26aca2785521f7370745126254f | 10.1002/cplu.201200270 | https://doi.org/10.1002/cplu.201200270
392 | [Zn2(CN5H2)3(H2O)3]6H2O Ac | NIST-MATDB-b4ded22a11c441a1b3ab509c773faf92 | 10.1002/cplu.201200270 | https://doi.org/10.1002/cplu.201200270
393 | [Zn2(CN5H2)3(H2O)3]6H2O TMC | NIST-MATDB-98658c4eb471e4b3561e03c58fa503f2 | 10.1002/cplu.201200270 | https://doi.org/10.1002/cplu.201200270
394 | [Zn2(TRZ)2(DOBDC)]n | NIST-MATDB-5e5d2527424bcfa483a22e2a65497854 | 10.1016/j.inoche.2015.11.001 | https://doi.org/10.1016/j.inoche.2015.11.001
395 | [Zn2(bdc)2(bphy)] | NIST-MATDB-331eabacef6b034e4aab0683948a4798 | 10.1039/C1dt10682a | https://doi.org/10.1039/C1dt10682a
396 | [Zn22(btc)12-(H2O)22(NO3)8) xguest-c | NIST-MATDB-ea5e709740e7dd9ee07d32ca989dbb9e | 10.1039/c4ce02154a | https://doi.org/10.1039/c4ce02154a
397 | [Zn3(TCPB)2*2H2O]*2H2O*4DMF | NIST-MATDB-79bb15266bb8ce342990c61767bf4f13 | 10.1002/asia.201200601 | https://doi.org/10.1002/asia.201200601
398 | [Zn3-(ntb)2]n | NIST-MATDB-002c3dec5dc95ba29da506c4ae80cfeb | 10.1002/chem.200601534 | https://doi.org/10.1002/chem.200601534
399 | [Zn3L2(btc)2(H2O)] | NIST-MATDB-82dabd9339d7f862259c1b605cce0d2f | 10.1039/C3ce41002a | https://doi.org/10.1039/C3ce41002a
400 | [Zn4O(Me4BPDC)3]*9DMF | NIST-MATDB-3ae00f7847bd8acb18932beb43071c1e | 10.1016/j.crci.2012.09.001 | https://doi.org/10.1016/j.crci.2012.09.001
401 | [Zn6(mu6-O)(TPO)2]-(NO3)4-3H2O | NIST-MATDB-a16375e910e5376ba64672a5b1e5ae7b | 10.1021/ic402481b | https://doi.org/10.1021/ic402481b
402 | [{Cu(H-pymo)2}n] | NIST-MATDB-793a39b1cb9c6f64dbbce85b5fbd3dc6 | 10.1002/chem.200801048 | https://doi.org/10.1002/chem.200801048
403 | [{Fe(NCS)2}3(TPB)4] | NIST-MATDB-20217f6d91ed12adf5a0f7ff7c0356ce | 10.1039/C3cc45180a | https://doi.org/10.1039/C3cc45180a
404 | activated [NC2H8]4Cu5(BTT)3xG | NIST-MATDB-30ef3a157ea0a8d3bc2babe8930eccb6 | 10.1039/c4cc10002f | https://doi.org/10.1039/c4cc10002f
405 | activated {[Zn4(bpydb)3(datz)2(H2O)](DMF)4(EtOH)5(H2O)8}n | NIST-MATDB-af024f601636c62dab8f880c2ae7615c | 10.1021/cg501758a | https://doi.org/10.1021/cg501758a
406 | desolvated [Cu5(L)2(OH)2·(H2O)2·DMA2]·2DMA·EtOH·2H2O | NIST-MATDB-afe1c6e73457c83e0d112f22b07574d0 | 10.1039/c5ce00762c | https://doi.org/10.1039/c5ce00762c
407 | eea-MOF-4 | NIST-MATDB-e6b24d002f0be7b19db9e4a0b3345ee7 | 10.1039/c4ta07115h | https://doi.org/10.1039/c4ta07115h
408 | eea-MOF-5 | NIST-MATDB-bbd4c0c32dbd9f7b1df341984b71983f | 10.1039/c4ta07115h | https://doi.org/10.1039/c4ta07115h
409 | gea-MOF-1 | NIST-MATDB-fab951d1e53d35279d22a30a416c2e08 | 10.1038/Nchem.1982 | https://doi.org/10.1038/Nchem.1982
410 | opt-UiO-66(Zr)-(OH)2 | NIST-MATDB-04952328cf3644b315eaf3f178d01e30 | 10.1002/aic.15837 | https://doi.org/10.1002/aic.15837
411 | pmg-MOF-5 | NIST-MATDB-ba2d93a0187e6a0517be60f2a6733755 | 10.1038/srep12045 | https://doi.org/10.1038/srep12045
412 | tbo-MOF-2 | NIST-MATDB-19f0b99c8dbe789defa47a66736fe641 | 10.1039/C4ra12432d | https://doi.org/10.1039/C4ra12432d
413 | tbo-MOF-3 | NIST-MATDB-6f2de59bc9a4aafa57769c230fce91ab | 10.1039/C4ra12432d | https://doi.org/10.1039/C4ra12432d
414 | {Ag3[Ag5(mu3-3,5-Ph2tz)6](NO3)2}n | NIST-MATDB-157d2c3d9f1568cf1e25b51ade68fffd | 10.1016/j.micromeso.2013.09.006 | https://doi.org/10.1016/j.micromeso.2013.09.006
415 | {Ag3[Ag5(mu3-3,5-tBu2tz)6](BF4)2}n | NIST-MATDB-279c9ad5012a5473728672cd454133fb | 10.1016/j.micromeso.2013.09.006 | https://doi.org/10.1016/j.micromeso.2013.09.006
416 | {[(Me2NH2)2]*[Cd3(5-tbip)4]*2DMF}n | NIST-MATDB-d82b38fe46a8c8053c4cf49ecc0c7774 | 10.1039/C3ce40795k | https://doi.org/10.1039/C3ce40795k
417 | {[Cd2(TPPBDA)(OBA)2] 4DMA 8H2O}n | NIST-MATDB-6760c7f54a5eaefcf72e168fbdbac82c | 10.1021/Cg500269h | https://doi.org/10.1021/Cg500269h
418 | {[Co(dcpy)(bipy)0.5(H2O)]*H2O} | NIST-MATDB-c93e4e4de0de5f69784bd3a044290aa6 | 10.1039/C2ce06372g | https://doi.org/10.1039/C2ce06372g
419 | {[Cu4(dpdo)12][H(H2O)27(CH3CN)12][PW12O40]3}n | NIST-MATDB-a2c836dbf063e02dd55ffb87b1bc1557 | 10.1016/j.inoche.2014.09.020 | https://doi.org/10.1016/j.inoche.2014.09.020
420 | {[Dy(ox)(Bpybc)(H2O)]*OH*13H2O}n | NIST-MATDB-e76751d386092e2623e344b84f5cf1ae | 10.1039/C3cc38260e | https://doi.org/10.1039/C3cc38260e
421 | {[Tb(FDA)1.5(DMF)]*DMF} | NIST-MATDB-b86e8105cac1d841217916014055e76d | 10.1002/chem.201203487 | https://doi.org/10.1002/chem.201203487
422 | {[Zn3(L)3(DPB)1.5]-6DMF-H20}n | NIST-MATDB-5221a8469d6589c0a439bc47fbac5494 | 10.1016/j.ica.2015.03.011 | https://doi.org/10.1016/j.ica.2015.03.011
423 | {[Zn3(ptp)3](DMF)2-(H2O)} | NIST-MATDB-b79f378760f114ca0c4788cf5c9c00f2 | 10.1021/Ic2015463 | https://doi.org/10.1021/Ic2015463